## REKORDY_213
Record_ID | DOI | PDF_filename | Publication_title | Antibiotic | MLOGP | Sorbent_category | Sorbent | C0_mg_L | pH | Temperature_C | Contact_time_min | Dose_g_L | BET_m2_g | Pore_volume_cm3_g | Pore_size_nm | qe_mg_g | qe_source | Source_conditions_BET | Source_qe | Assumption_used | Assumption_notes | Antibiotic_identification_notes
NEW-001 | 10.1016/j.biortech.2018.03.013 | Adsorption_isotherm_kinetic_modeling_and_mechanism_of_tetracycline_on_Pinus_taeda_derived_activated_biochar.pdf | Adsorption isotherm, kinetic modeling and mechanism of tetracycline on Pinus taeda-derived activated biochar | Tetracycline | -2.46 | activated biochar | Pinus taeda-derived activated biochar | 20 | 6 | 20 | 4320 | 0.1 | 959.9 | 0.4 | 4.4 | 178.69 | direct experimental qe (observed Qe) | Methods: kinetic experiment; 0.01 g in 0.1 L, pH 6, 20°C, 3 days. Characterization table for BET/pore properties. | Table 3: observed Qe column (distinct from calculated/model Qe). | NO
NEW-002 | 10.1016/j.biortech.2018.03.013 | Adsorption_isotherm_kinetic_modeling_and_mechanism_of_tetracycline_on_Pinus_taeda_derived_activated_biochar.pdf | Adsorption isotherm, kinetic modeling and mechanism of tetracycline on Pinus taeda-derived activated biochar | Tetracycline | -2.46 | activated biochar | Pinus taeda-derived activated biochar | 100 | 6 | 20 | 4320 | 0.1 | 959.9 | 0.4 | 4.4 | 171.51 | direct experimental qe (observed Qe) | Methods: kinetic experiment; 0.01 g in 0.1 L, pH 6, 20°C, 3 days. Characterization table for BET/pore properties. | Table 3: observed Qe column (distinct from calculated/model Qe). | NO
NEW-003 | 10.1016/j.chemosphere.2020.127057 | xiang2020.pdf | Adsorption of tetracycline hydrochloride onto ball-milled biochar: Governing factors and mechanisms | Tetracycline hydrochloride | -2.46 | biochar | WS300 | 25 | 7 | 25 | 10080 | 0.2 | 3.9 | 0.0174 | 4.84 | 21.67 | direct experimental sorption capacity | Methods: kinetic experiment, 200 mg biochar in 1 L TCH 25 mg/L, 25°C, sampled through 168 h. Table 1 for textural properties. | Table 2: Experiment sorption capacity Q (mg/g), separate from pseudo-first/second-order fitted qe. | YES | pH=7 explicitly accepted by the user as a methodological assumption. The paper studies pH separately (4,6,8,10,11) and uses initial pH 7 in a cation experiment; it does not explicitly repeat pH=7 for the kinetic series.
NEW-004 | 10.1016/j.chemosphere.2020.127057 | xiang2020.pdf | Adsorption of tetracycline hydrochloride onto ball-milled biochar: Governing factors and mechanisms | Tetracycline hydrochloride | -2.46 | biochar | WS450 | 25 | 7 | 25 | 10080 | 0.2 | 33.69 | 0.0544 | 3 | 25 | direct experimental sorption capacity | Methods: kinetic experiment, 200 mg biochar in 1 L TCH 25 mg/L, 25°C, sampled through 168 h. Table 1 for textural properties. | Table 2: Experiment sorption capacity Q (mg/g), separate from pseudo-first/second-order fitted qe. | YES | pH=7 explicitly accepted by the user as a methodological assumption. The paper studies pH separately (4,6,8,10,11) and uses initial pH 7 in a cation experiment; it does not explicitly repeat pH=7 for the kinetic series. | Materials explicitly state oxytetracycline hydrochloride was used.
NEW-005 | 10.1016/j.chemosphere.2020.127057 | xiang2020.pdf | Adsorption of tetracycline hydrochloride onto ball-milled biochar: Governing factors and mechanisms | Tetracycline hydrochloride | -2.46 | biochar | WS600 | 25 | 7 | 25 | 10080 | 0.2 | 211.56 | 0.137 | 2.28 | 28.64 | direct experimental sorption capacity | Methods: kinetic experiment, 200 mg biochar in 1 L TCH 25 mg/L, 25°C, sampled through 168 h. Table 1 for textural properties. | Table 2: Experiment sorption capacity Q (mg/g), separate from pseudo-first/second-order fitted qe. | YES | pH=7 explicitly accepted by the user as a methodological assumption. The paper studies pH separately (4,6,8,10,11) and uses initial pH 7 in a cation experiment; it does not explicitly repeat pH=7 for the kinetic series.
NEW-006 | 10.1016/j.chemosphere.2020.127057 | xiang2020.pdf | Adsorption of tetracycline hydrochloride onto ball-milled biochar: Governing factors and mechanisms | Tetracycline hydrochloride | -2.46 | ball-milled biochar | BMWS300 | 25 | 7 | 25 | 10080 | 0.2 | 13.5 | 0.0706 | 4.03 | 50.58 | direct experimental sorption capacity | Methods: kinetic experiment, 200 mg biochar in 1 L TCH 25 mg/L, 25°C, sampled through 168 h. Table 1 for textural properties. | Table 2: Experiment sorption capacity Q (mg/g), separate from pseudo-first/second-order fitted qe. | YES | pH=7 explicitly accepted by the user as a methodological assumption. The paper studies pH separately (4,6,8,10,11) and uses initial pH 7 in a cation experiment; it does not explicitly repeat pH=7 for the kinetic series.
NEW-007 | 10.1016/j.chemosphere.2020.127057 | xiang2020.pdf | Adsorption of tetracycline hydrochloride onto ball-milled biochar: Governing factors and mechanisms | Tetracycline hydrochloride | -2.46 | ball-milled biochar | BMWS450 | 25 | 7 | 25 | 10080 | 0.2 | 139.89 | 0.3366 | 2.27 | 81.97 | direct experimental sorption capacity | Methods: kinetic experiment, 200 mg biochar in 1 L TCH 25 mg/L, 25°C, sampled through 168 h. Table 1 for textural properties. | Table 2: Experiment sorption capacity Q (mg/g), separate from pseudo-first/second-order fitted qe. | YES | pH=7 explicitly accepted by the user as a methodological assumption. The paper studies pH separately (4,6,8,10,11) and uses initial pH 7 in a cation experiment; it does not explicitly repeat pH=7 for the kinetic series. | Materials explicitly state oxytetracycline hydrochloride was used.
NEW-008 | 10.1016/j.chemosphere.2020.127057 | xiang2020.pdf | Adsorption of tetracycline hydrochloride onto ball-milled biochar: Governing factors and mechanisms | Tetracycline hydrochloride | -2.46 | ball-milled biochar | BMWS600 | 25 | 7 | 25 | 10080 | 0.2 | 257.5 | 0.2678 | 2.41 | 84.55 | direct experimental sorption capacity | Methods: kinetic experiment, 200 mg biochar in 1 L TCH 25 mg/L, 25°C, sampled through 168 h. Table 1 for textural properties. | Table 2: Experiment sorption capacity Q (mg/g), separate from pseudo-first/second-order fitted qe. | YES | pH=7 explicitly accepted by the user as a methodological assumption. The paper studies pH separately (4,6,8,10,11) and uses initial pH 7 in a cation experiment; it does not explicitly repeat pH=7 for the kinetic series.
NEW-010 | 10.1016/j.apsusc.2020.147187 | Preparation of porous activated carbon from semi-coke by high temperature activation with KOH for the high-efficiency adsorption of aqueous tetracycline.pdf | Preparation of porous activated carbon from semi-coke by high temperature activation with KOH for the high-efficiency adsorption of aqueous tetracycline | Tetracycline hydrochloride | -2.46 | activated carbon | SAC-3 | 120 | 6 | 25 | 360 | 0.6 | 1365.79 | 0.38 | 3.1 | 197.39 | direct experimental qeq | Methods/kinetics: 300 mg SAC-3 in 500 mL TC, pH 6, 298 K; kinetics at C0 90/120/150 mg/L. Text states adsorption reached equilibrium after 6 h. Table 2 for BET/pore properties. | Table 4: qeq column (150.77, 197.39, 232.21 mg/g), distinct from qcal columns. | NO | Source has a minor caption inconsistency: Table 4 caption says C0=90–120 mg/L although a 150 mg/L row is present; Fig. 6/text explicitly state 90, 120, 150 mg/L. | Reagent is ciprofloxacin hydrochloride (C17H18FN3O3·HCl) according to the source; freeze exact identity before descriptor calculation.
NEW-011 | 10.1016/j.apsusc.2020.147187 | Preparation of porous activated carbon from semi-coke by high temperature activation with KOH for the high-efficiency adsorption of aqueous tetracycline.pdf | Preparation of porous activated carbon from semi-coke by high temperature activation with KOH for the high-efficiency adsorption of aqueous tetracycline | Tetracycline hydrochloride | -2.46 | activated carbon | SAC-3 | 150 | 6 | 25 | 360 | 0.6 | 1365.79 | 0.38 | 3.1 | 232.21 | direct experimental qeq | Methods/kinetics: 300 mg SAC-3 in 500 mL TC, pH 6, 298 K; kinetics at C0 90/120/150 mg/L. Text states adsorption reached equilibrium after 6 h. Table 2 for BET/pore properties. | Table 4: qeq column (150.77, 197.39, 232.21 mg/g), distinct from qcal columns. | NO | Source has a minor caption inconsistency: Table 4 caption says C0=90–120 mg/L although a 150 mg/L row is present; Fig. 6/text explicitly state 90, 120, 150 mg/L. | Reagent is ciprofloxacin hydrochloride (C17H18FN3O3·HCl) according to the source; freeze exact identity before descriptor calculation.
NEW-012 | 10.1016/j.cej.2020.124136 | Doping of carbon into boron nitride to get the increased adsorption ability for tetracycline from water by changing the pH of solution.pdf | Doping of carbon into boron nitride to get the increased adsorption ability for tetracycline from water by changing the pH of solution | Tetracycline | -2.46 | carbon-doped boron nitride | BCN-0.6 | 40 | 3.8 | 25 | 400 | 0.4 | 18.708 |  |  | 76.74 | direct experimental adsorption quantity | Methods: same adsorption procedure uses 40 mg adsorbent +100 mL TC 40 mg/L, 400 min; thermodynamic experiment uses same procedure with T=25/35/45/55°C. Initial pH is 3.80 and rises rapidly to 7.87 after BCN-0.6 addition. | Thermodynamics text: qe=76.74 mg/g at 25°C; BET=18.708 m²/g explicitly reported for BCN-0.6. | NO | pH column stores the initial experimental pH=3.80. The source reports that BCN-0.6 raises solution pH to ~7.87 within 2 min; this is preserved in provenance rather than replacing initial pH.
NEW-013 | 10.1016/j.scitotenv.2020.141498 | 10.1016@j.scitotenv.2020.141498.pdf | Comparative adsorption of ciprofloxacin on sugarcane bagasse from Ecuador and on commercial powdered activated carbon | Ciprofloxacin | 1.28 | biomass waste | Sugarcane bagasse (SB) | 20 | 6 | 30 | 60 | 3 | 2.55 | 0.0065 | 10.19 | 5.72 | direct experimental qe | Kinetic experiment: C0=20 mg/L, pH=6, 30°C, SB dose=3 g/L; text explicitly states equilibrium at 60 min. Table 2 gives sorbent-specific BET/pore properties. | Table 5: Experimental qe=5.72 mg/g for SB, reported separately from fitted kinetic qe values. | NO
NEW-014 | 10.1016/j.scitotenv.2020.141498 | 10.1016@j.scitotenv.2020.141498.pdf | Comparative adsorption of ciprofloxacin on sugarcane bagasse from Ecuador and on commercial powdered activated carbon | Ciprofloxacin | 1.28 | activated carbon | Commercial powdered activated carbon (PAC) | 20 | 6 | 30 | 100 | 0.3 | 643.97 | 0.3569 | 2.21 | 50.12 | direct experimental qe | Kinetic experiment: C0=20 mg/L, pH=6, 30°C, PAC dose=0.3 g/L; text explicitly states equilibrium at 100 min. Table 2 gives sorbent-specific BET/pore properties. | Table 5: Experimental qe=50.12 mg/g for PAC, reported separately from fitted kinetic qe values. | NO
NEW-015 | 10.1021/acsomega.9b03781 | chang2020.pdf | Adsorption of Tetracycline by Shrimp Shell Waste from Aqueous Solutions: Adsorption Isotherm, Kinetics Modeling, and Mechanism | Tetracycline | -2.46 | biowaste / biosorbent | Raw shrimp shell waste (SSW) | 100 | 7 | 25 | 2160 | 0.4 | 8.9 |  | 4.47 | 161.94 | direct experimental qe (qe,exp) | Kinetics: 0.01 g SSW in 25 mL TC solution (0.4 g/L), C0=100 mg/L; paper explicitly states subsequent experiments at pH=7 and kinetic duration 36 h. | Table 1: qe,exp=161.94 mg/g at 25°C, explicitly distinguished from qe,cal. | NO
NEW-016 | 10.1021/acsomega.9b03781 | chang2020.pdf | Adsorption of Tetracycline by Shrimp Shell Waste from Aqueous Solutions: Adsorption Isotherm, Kinetics Modeling, and Mechanism | Tetracycline | -2.46 | biowaste / biosorbent | Raw shrimp shell waste (SSW) | 100 | 7 | 35 | 2160 | 0.4 | 8.9 |  | 4.47 | 181.5 | direct experimental qe (qe,exp) | Kinetics: 0.01 g SSW in 25 mL TC solution (0.4 g/L), C0=100 mg/L; paper explicitly states subsequent experiments at pH=7 and kinetic duration 36 h. | Table 1: qe,exp=181.5 mg/g at 35°C, explicitly distinguished from qe,cal. | NO
NEW-017 | 10.1021/acsomega.9b03781 | chang2020.pdf | Adsorption of Tetracycline by Shrimp Shell Waste from Aqueous Solutions: Adsorption Isotherm, Kinetics Modeling, and Mechanism | Tetracycline | -2.46 | biowaste / biosorbent | Raw shrimp shell waste (SSW) | 100 | 7 | 45 | 2160 | 0.4 | 8.9 |  | 4.47 | 205.37 | direct experimental qe (qe,exp) | Kinetics: 0.01 g SSW in 25 mL TC solution (0.4 g/L), C0=100 mg/L; paper explicitly states subsequent experiments at pH=7 and kinetic duration 36 h. | Table 1: qe,exp=205.37 mg/g at 45°C, explicitly distinguished from qe,cal. | NO
NEW-018 | 10.1021/acsomega.9b03781 | chang2020.pdf | Adsorption of Tetracycline by Shrimp Shell Waste from Aqueous Solutions: Adsorption Isotherm, Kinetics Modeling, and Mechanism | Tetracycline | -2.46 | biowaste / biosorbent | Raw shrimp shell waste (SSW) | 100 | 7 | 55 | 2160 | 0.4 | 8.9 |  | 4.47 | 240 | direct experimental qe (qe,exp) | Kinetics: 0.01 g SSW in 25 mL TC solution (0.4 g/L), C0=100 mg/L; paper explicitly states subsequent experiments at pH=7 and kinetic duration 36 h. | Source inconsistency: Table 1 reports qe,exp = 240.00 mg/g at 55°C for the kinetic experiment (C0=100 mg/L, pH=7, dose=0.4 g/L, 36 h), whereas the abstract/conclusions report 229.98 mg/g at 55°C and 36 h for 400 mg/L SSW. The source does not explain the discrepancy; Table 1 qe,exp was retained. | NO
NEW-019 | 10.1039/d2ra06213e | Adsorptive-removal-of-tetracycline-and-ciprofloxacin-drugs-from-water-by-using-a-magnetic.pdf | Adsorptive removal of tetracycline and ciprofloxacin drugs from water by using a magnetic rod-like hydroxyapatite and MIL-101(Fe) metal-organic framework nanocomposite | Ciprofloxacin | 1.28 | magnetic MOF/mineral nanocomposite | HAP/MIL-101(Fe)/Fe3O4 | 50 | 7 | 25 | 25 | 0.6 | 14 | 0.16 | 45.8 | 77.5 | transparent calculation from explicit experimental removal | Adsorption test uses 30 mg adsorbent in 50 mL solution (0.6 g/L). Main text identifies the CIP optimum at pH≈7, C0=50 mg/L and 25°C; text states 93% CIP removal in 25 min. Table 1 gives BET=14 m²/g, Vtotal=0.16 cm³/g, Dp=45.8 nm. | qe calculated from explicit experimental removal: qe=(50 mg/L × 0.93 × 0.05 L) / 0.03 g = 77.5 mg/g. The paper's 112.35 mg/g value is presented as qm and is not used. | NO
NEW-020 | 10.1016/j.chemosphere.2021.132453 | Biosynthesis of SiO2 nanoparticles using extract of Nerium oleander leaves for the removal of tetracycline antibiotic.pdf | Biosynthesis of SiO2 nanoparticles using extract of Nerium oleander leaves for the removal of tetracycline antibiotic | Tetracycline | -2.46 | biosynthesized silica nanoparticles | SiO2 nanoparticles (Nerium oleander-assisted synthesis) | 50 | 5 | 23 | 40 | 0.25 | 583.46 | 0.27 | 3.46 | 197.98 | direct experimental qe (qe,exp) | Kinetic/contact-time experiment: C0=50 mg/L, pH=5, T=23±1°C, SiO2 dose=0.25 g/L; equilibrium explicitly reached at 40 min. BET/BJH characterization gives SBET=583.46 m²/g, Vp=0.27 cm³/g, pore diameter=3.46 nm. | Table 2 explicitly reports qe,exp=197.98 mg/g, separately from PFO/PSO qe,cal. Text reports 195.97 mg/g at 40 min; the explicitly labelled Table 2 qe,exp is retained and the small source discrepancy is documented. | NO | Source-internal minor discrepancy: kinetic text says 195.97 mg/g at 40 min, while Table 2 explicitly labels qe,exp=197.98 mg/g. We retain the table qe,exp value.
NEW-021 | 10.1016/j.heliyon.2024.e24179 | Facile and green synthesis of recyclable, environmentally friendly, chemically stable, and cost-effective magnetic nanohybrid adsorbent for tetracycline adsorption.pdf | Facile and green synthesis of recyclable, environmentally friendly, chemically stable, and cost-effective magnetic nanohybrid adsorbent for tetracycline adsorption | Tetracycline | -2.46 | magnetic chitosan/ferrite nanocomposite | ZnCoFe2O4@Ch | 5 | 3 | 25 | 30 | 1 | 85.65 | 0.14 | 6.86 | 4.65 | transparent calculation from explicit experimental removal | Synthetic-water optimum: pH=3, dose=1 g/L, C0=5 mg/L, contact time=30 min; the temperature study identifies 25°C as the best temperature and the figure caption states the optimum condition at 25°C. BET/BJH: 85.65 m²/g, Vp=0.14 cm³/g, mean pore diameter=6.86 nm. | Experimental removal=93%; qe=(5 mg/L × 0.93)/(1 g/L)=4.65 mg/g. No graph reading. | NO | Source-internal variation: one-factor concentration and temperature tests report 90% removal at C0=5 mg/L and 25°C, whereas the abstract/conclusions report 93% for the final optimized synthetic-water experiment (pH=3, dose=1 g/L, C0=5 mg/L, t=30 min, T=25°C). The final optimized value 93% was retained.
NEW-023 | 10.1155/2022/2699530 | chemrxiv-2022-1xw3b.pdf | Enhanced Ciprofloxacin Removal from Aqueous Solution Using a Chemically Modified Biochar Derived from Bamboo Sawdust: Adsorption Process Optimization with Response Surface Methodology | Ciprofloxacin | 1.28 | biochar | UBC (unmodified bamboo biochar) | 25 | 7 | 25 | 46.25 | 0.5 | 565.095 |  |  | 22.505 | transparent calculation from explicit experimental removal | Adsorbent-screening test: C0=25 mg/L, dose=0.5 g/L, contact time=46.25 min, pH=7.0; all adsorption studies at 25°C. BET=565.095 m²/g. | Experimental removal=45.01%; qe=(25×0.4501)/0.5=22.505 mg/g. | NO
NEW-024 | 10.1155/2022/2699530 | chemrxiv-2022-1xw3b.pdf | Enhanced Ciprofloxacin Removal from Aqueous Solution Using a Chemically Modified Biochar Derived from Bamboo Sawdust: Adsorption Process Optimization with Response Surface Methodology | Ciprofloxacin | 1.28 | modified biochar | MBC (FeCl3/KOH-modified bamboo biochar) | 25 | 7 | 25 | 46.25 | 0.5 | 1158.05 |  |  | 47.835 | transparent calculation from explicit experimental removal | Adsorbent-screening test: C0=25 mg/L, dose=0.5 g/L, contact time=46.25 min, pH=7.0; all adsorption studies at 25°C. BET=1158.05 m²/g. | Experimental removal=95.67%; qe=(25×0.9567)/0.5=47.835 mg/g. | NO
NEW-025 | 10.1155/2022/2699530 | chemrxiv-2022-1xw3b.pdf | Enhanced Ciprofloxacin Removal from Aqueous Solution Using a Chemically Modified Biochar Derived from Bamboo Sawdust: Adsorption Process Optimization with Response Surface Methodology | Ciprofloxacin | 1.28 | modified biochar | MBC (FeCl3/KOH-modified bamboo biochar) | 30 | 12 | 25 | 32.5 | 0.75 | 1158.05 |  |  | 30.264 | transparent calculation from explicit experimental removal | Supplementary Table S1, actual CCD run 2: C0=30 mg/L, dose=0.75 g/L, pH=12, contact time=32.5 min. Main Methods: all adsorption studies at 25°C. BET=1158.05 m²/g. | Supplementary Table S1 actual CIP removal=75.66%; qe=(30×0.7566)/0.75=30.264 mg/g. Predicted Value not used. | NO
NEW-026 | 10.1155/2022/2699530 | chemrxiv-2022-1xw3b.pdf | Enhanced Ciprofloxacin Removal from Aqueous Solution Using a Chemically Modified Biochar Derived from Bamboo Sawdust: Adsorption Process Optimization with Response Surface Methodology | Ciprofloxacin | 1.28 | modified biochar | MBC (FeCl3/KOH-modified bamboo biochar) | 50 | 7.5 | 25 | 32.5 | 0.75 | 1158.05 |  |  | 51.9 | transparent calculation from explicit experimental removal | Supplementary Table S1, actual CCD run 6: C0=50 mg/L, dose=0.75 g/L, pH=7.5, contact time=32.5 min. Main Methods: all adsorption studies at 25°C. BET=1158.05 m²/g. | Supplementary Table S1 actual CIP removal=77.85%; qe=(50×0.7785)/0.75=51.900 mg/g. Predicted Value not used. | NO |  | Materials explicitly state oxytetracycline hydrochloride was used.
NEW-027 | 10.1155/2022/2699530 | chemrxiv-2022-1xw3b.pdf | Enhanced Ciprofloxacin Removal from Aqueous Solution Using a Chemically Modified Biochar Derived from Bamboo Sawdust: Adsorption Process Optimization with Response Surface Methodology | Ciprofloxacin | 1.28 | modified biochar | MBC (FeCl3/KOH-modified bamboo biochar) | 10 | 7.5 | 25 | 32.5 | 0.75 | 1158.05 |  |  | 13.276 | transparent calculation from explicit experimental removal | Supplementary Table S1, actual CCD run 7: C0=10 mg/L, dose=0.75 g/L, pH=7.5, contact time=32.5 min. Main Methods: all adsorption studies at 25°C. BET=1158.05 m²/g. | Supplementary Table S1 actual CIP removal=99.57%; qe=(10×0.9957)/0.75=13.276 mg/g. Predicted Value not used. | NO
NEW-028 | 10.1155/2022/2699530 | chemrxiv-2022-1xw3b.pdf | Enhanced Ciprofloxacin Removal from Aqueous Solution Using a Chemically Modified Biochar Derived from Bamboo Sawdust: Adsorption Process Optimization with Response Surface Methodology | Ciprofloxacin | 1.28 | modified biochar | MBC (FeCl3/KOH-modified bamboo biochar) | 20 | 9.75 | 25 | 46.25 | 0.5 | 1158.05 |  |  | 38.208 | transparent calculation from explicit experimental removal | Supplementary Table S1, actual CCD run 8: C0=20 mg/L, dose=0.5 g/L, pH=9.75, contact time=46.25 min. Main Methods: all adsorption studies at 25°C. BET=1158.05 m²/g. | Supplementary Table S1 actual CIP removal=95.52%; qe=(20×0.9552)/0.5=38.208 mg/g. Predicted Value not used. | NO |  | Source-internal discrepancy: a separate adsorbent-dose experiment reports 90% removal at nominally the same C0=20 mg/L, dose=2 g/L, T=25°C and t=120 min, corresponding to qe=9.0 mg/g. This value was not added as a separate ML record because no recorded input variable distinguishes it from the kinetic qe,exp=7.60 mg/g.
NEW-029 | 10.1155/2022/2699530 | chemrxiv-2022-1xw3b.pdf | Enhanced Ciprofloxacin Removal from Aqueous Solution Using a Chemically Modified Biochar Derived from Bamboo Sawdust: Adsorption Process Optimization with Response Surface Methodology | Ciprofloxacin | 1.28 | modified biochar | MBC (FeCl3/KOH-modified bamboo biochar) | 20 | 9.75 | 25 | 18.75 | 1 | 1158.05 |  |  | 17.848 | transparent calculation from explicit experimental removal | Supplementary Table S1, actual CCD run 9: C0=20 mg/L, dose=1.0 g/L, pH=9.75, contact time=18.75 min. Main Methods: all adsorption studies at 25°C. BET=1158.05 m²/g. | Supplementary Table S1 actual CIP removal=89.24%; qe=(20×0.8924)/1.0=17.848 mg/g. Predicted Value not used. | NO |  | Reagent is ciprofloxacin hydrochloride (C17H18FN3O3·HCl) according to the source; freeze exact identity before descriptor calculation.
NEW-030 | 10.1155/2022/2699530 | chemrxiv-2022-1xw3b.pdf | Enhanced Ciprofloxacin Removal from Aqueous Solution Using a Chemically Modified Biochar Derived from Bamboo Sawdust: Adsorption Process Optimization with Response Surface Methodology | Ciprofloxacin | 1.28 | modified biochar | MBC (FeCl3/KOH-modified bamboo biochar) | 40 | 9.75 | 25 | 46.25 | 0.5 | 1158.05 |  |  | 60.968 | transparent calculation from explicit experimental removal | Supplementary Table S1, actual CCD run 10: C0=40 mg/L, dose=0.5 g/L, pH=9.75, contact time=46.25 min. Main Methods: all adsorption studies at 25°C. BET=1158.05 m²/g. | Supplementary Table S1 actual CIP removal=76.21%; qe=(40×0.7621)/0.5=60.968 mg/g. Predicted Value not used. | NO
NEW-031 | 10.1155/2022/2699530 | chemrxiv-2022-1xw3b.pdf | Enhanced Ciprofloxacin Removal from Aqueous Solution Using a Chemically Modified Biochar Derived from Bamboo Sawdust: Adsorption Process Optimization with Response Surface Methodology | Ciprofloxacin | 1.28 | modified biochar | MBC (FeCl3/KOH-modified bamboo biochar) | 40 | 5.25 | 25 | 46.25 | 0.5 | 1158.05 |  |  | 57.592 | transparent calculation from explicit experimental removal | Supplementary Table S1, actual CCD run 11: C0=40 mg/L, dose=0.5 g/L, pH=5.25, contact time=46.25 min. Main Methods: all adsorption studies at 25°C. BET=1158.05 m²/g. | Supplementary Table S1 actual CIP removal=71.99%; qe=(40×0.7199)/0.5=57.592 mg/g. Predicted Value not used. | NO |  | Reagent described as ciprofloxacin, C17H18FN3O3.
NEW-032 | 10.1155/2022/2699530 | chemrxiv-2022-1xw3b.pdf | Enhanced Ciprofloxacin Removal from Aqueous Solution Using a Chemically Modified Biochar Derived from Bamboo Sawdust: Adsorption Process Optimization with Response Surface Methodology | Ciprofloxacin | 1.28 | modified biochar | MBC (FeCl3/KOH-modified bamboo biochar) | 30 | 3 | 25 | 32.5 | 0.75 | 1158.05 |  |  | 34.448 | transparent calculation from explicit experimental removal | Supplementary Table S1, actual CCD run 12: C0=30 mg/L, dose=0.75 g/L, pH=3, contact time=32.5 min. Main Methods: all adsorption studies at 25°C. BET=1158.05 m²/g. | Supplementary Table S1 actual CIP removal=86.12%; qe=(30×0.8612)/0.75=34.448 mg/g. Predicted Value not used. | NO
NEW-033 | 10.1155/2022/2699530 | chemrxiv-2022-1xw3b.pdf | Enhanced Ciprofloxacin Removal from Aqueous Solution Using a Chemically Modified Biochar Derived from Bamboo Sawdust: Adsorption Process Optimization with Response Surface Methodology | Ciprofloxacin | 1.28 | modified biochar | MBC (FeCl3/KOH-modified bamboo biochar) | 40 | 9.75 | 25 | 46.25 | 1 | 1158.05 |  |  | 39.004 | transparent calculation from explicit experimental removal | Supplementary Table S1, actual CCD run 13: C0=40 mg/L, dose=1.0 g/L, pH=9.75, contact time=46.25 min. Main Methods: all adsorption studies at 25°C. BET=1158.05 m²/g. | Supplementary Table S1 actual CIP removal=97.51%; qe=(40×0.9751)/1.0=39.004 mg/g. Predicted Value not used. | NO
NEW-034 | 10.1155/2022/2699530 | chemrxiv-2022-1xw3b.pdf | Enhanced Ciprofloxacin Removal from Aqueous Solution Using a Chemically Modified Biochar Derived from Bamboo Sawdust: Adsorption Process Optimization with Response Surface Methodology | Ciprofloxacin | 1.28 | modified biochar | MBC (FeCl3/KOH-modified bamboo biochar) | 20 | 5.25 | 25 | 18.75 | 0.5 | 1158.05 |  |  | 32.94 | transparent calculation from explicit experimental removal | Supplementary Table S1, actual CCD run 14: C0=20 mg/L, dose=0.5 g/L, pH=5.25, contact time=18.75 min. Main Methods: all adsorption studies at 25°C. BET=1158.05 m²/g. | Supplementary Table S1 actual CIP removal=82.35%; qe=(20×0.8235)/0.5=32.940 mg/g. Predicted Value not used. | NO
NEW-035 | 10.1155/2022/2699530 | chemrxiv-2022-1xw3b.pdf | Enhanced Ciprofloxacin Removal from Aqueous Solution Using a Chemically Modified Biochar Derived from Bamboo Sawdust: Adsorption Process Optimization with Response Surface Methodology | Ciprofloxacin | 1.28 | modified biochar | MBC (FeCl3/KOH-modified bamboo biochar) | 20 | 5.25 | 25 | 46.25 | 1 | 1158.05 |  |  | 19.912 | transparent calculation from explicit experimental removal | Supplementary Table S1, actual CCD run 15: C0=20 mg/L, dose=1.0 g/L, pH=5.25, contact time=46.25 min. Main Methods: all adsorption studies at 25°C. BET=1158.05 m²/g. | Supplementary Table S1 actual CIP removal=99.56%; qe=(20×0.9956)/1.0=19.912 mg/g. Predicted Value not used. | NO |  | Tetracycline hydrochloride explicitly used in Materials.
NEW-036 | 10.1155/2022/2699530 | chemrxiv-2022-1xw3b.pdf | Enhanced Ciprofloxacin Removal from Aqueous Solution Using a Chemically Modified Biochar Derived from Bamboo Sawdust: Adsorption Process Optimization with Response Surface Methodology | Ciprofloxacin | 1.28 | modified biochar | MBC (FeCl3/KOH-modified bamboo biochar) | 20 | 9.75 | 25 | 46.25 | 1 | 1158.05 |  |  | 19.82 | transparent calculation from explicit experimental removal | Supplementary Table S1, actual CCD run 16: C0=20 mg/L, dose=1.0 g/L, pH=9.75, contact time=46.25 min. Main Methods: all adsorption studies at 25°C. BET=1158.05 m²/g. | Supplementary Table S1 actual CIP removal=99.10%; qe=(20×0.9910)/1.0=19.820 mg/g. Predicted Value not used. | NO
NEW-037 | 10.1155/2022/2699530 | chemrxiv-2022-1xw3b.pdf | Enhanced Ciprofloxacin Removal from Aqueous Solution Using a Chemically Modified Biochar Derived from Bamboo Sawdust: Adsorption Process Optimization with Response Surface Methodology | Ciprofloxacin | 1.28 | modified biochar | MBC (FeCl3/KOH-modified bamboo biochar) | 40 | 5.25 | 25 | 18.75 | 0.5 | 1158.05 |  |  | 49.312 | transparent calculation from explicit experimental removal | Supplementary Table S1, actual CCD run 17: C0=40 mg/L, dose=0.5 g/L, pH=5.25, contact time=18.75 min. Main Methods: all adsorption studies at 25°C. BET=1158.05 m²/g. | Supplementary Table S1 actual CIP removal=61.64%; qe=(40×0.6164)/0.5=49.312 mg/g. Predicted Value not used. | NO |  | Tetracycline hydrochloride explicitly used in Materials.
NEW-038 | 10.1155/2022/2699530 | chemrxiv-2022-1xw3b.pdf | Enhanced Ciprofloxacin Removal from Aqueous Solution Using a Chemically Modified Biochar Derived from Bamboo Sawdust: Adsorption Process Optimization with Response Surface Methodology | Ciprofloxacin | 1.28 | modified biochar | MBC (FeCl3/KOH-modified bamboo biochar) | 20 | 9.75 | 25 | 18.75 | 0.5 | 1158.05 |  |  | 29.248 | transparent calculation from explicit experimental removal | Supplementary Table S1, actual CCD run 18: C0=20 mg/L, dose=0.5 g/L, pH=9.75, contact time=18.75 min. Main Methods: all adsorption studies at 25°C. BET=1158.05 m²/g. | Supplementary Table S1 actual CIP removal=73.12%; qe=(20×0.7312)/0.5=29.248 mg/g. Predicted Value not used. | NO |  | Paper calls the target CIP; stock solution is prepared from ciprofloxacin hydrochloride monohydrate. Freeze exact molecular identity before descriptor calculation.
NEW-039 | 10.1155/2022/2699530 | chemrxiv-2022-1xw3b.pdf | Enhanced Ciprofloxacin Removal from Aqueous Solution Using a Chemically Modified Biochar Derived from Bamboo Sawdust: Adsorption Process Optimization with Response Surface Methodology | Ciprofloxacin | 1.28 | modified biochar | MBC (FeCl3/KOH-modified bamboo biochar) | 40 | 9.75 | 25 | 18.75 | 1 | 1158.05 |  |  | 33.404 | transparent calculation from explicit experimental removal | Supplementary Table S1, actual CCD run 20: C0=40 mg/L, dose=1.0 g/L, pH=9.75, contact time=18.75 min. Main Methods: all adsorption studies at 25°C. BET=1158.05 m²/g. | Supplementary Table S1 actual CIP removal=83.51%; qe=(40×0.8351)/1.0=33.404 mg/g. Predicted Value not used. | NO |  | Reagent described as ciprofloxacin, C17H18FN3O3.
NEW-040 | 10.1155/2022/2699530 | chemrxiv-2022-1xw3b.pdf | Enhanced Ciprofloxacin Removal from Aqueous Solution Using a Chemically Modified Biochar Derived from Bamboo Sawdust: Adsorption Process Optimization with Response Surface Methodology | Ciprofloxacin | 1.28 | modified biochar | MBC (FeCl3/KOH-modified bamboo biochar) | 30 | 7.5 | 25 | 32.5 | 1.25 | 1158.05 |  |  | 23.628 | transparent calculation from explicit experimental removal | Supplementary Table S1, actual CCD run 21: C0=30 mg/L, dose=1.25 g/L, pH=7.5, contact time=32.5 min. Main Methods: all adsorption studies at 25°C. BET=1158.05 m²/g. | Supplementary Table S1 actual CIP removal=98.45%; qe=(30×0.9845)/1.25=23.628 mg/g. Predicted Value not used. | NO |  | Reagent described as ciprofloxacin, C17H18FN3O3.
NEW-041 | 10.1155/2022/2699530 | chemrxiv-2022-1xw3b.pdf | Enhanced Ciprofloxacin Removal from Aqueous Solution Using a Chemically Modified Biochar Derived from Bamboo Sawdust: Adsorption Process Optimization with Response Surface Methodology | Ciprofloxacin | 1.28 | modified biochar | MBC (FeCl3/KOH-modified bamboo biochar) | 40 | 5.25 | 25 | 46.25 | 1 | 1158.05 |  |  | 38.832 | transparent calculation from explicit experimental removal | Supplementary Table S1, actual CCD run 22: C0=40 mg/L, dose=1.0 g/L, pH=5.25, contact time=46.25 min. Main Methods: all adsorption studies at 25°C. BET=1158.05 m²/g. | Supplementary Table S1 actual CIP removal=97.08%; qe=(40×0.9708)/1.0=38.832 mg/g. Predicted Value not used. | NO |  | Source names the compound ciprofloxacin but Materials reports C17H18FN3O3·HCl with internally inconsistent molecular-weight information; retained as Ciprofloxacin pending identity harmonization.
NEW-042 | 10.1155/2022/2699530 | chemrxiv-2022-1xw3b.pdf | Enhanced Ciprofloxacin Removal from Aqueous Solution Using a Chemically Modified Biochar Derived from Bamboo Sawdust: Adsorption Process Optimization with Response Surface Methodology | Ciprofloxacin | 1.28 | modified biochar | MBC (FeCl3/KOH-modified bamboo biochar) | 40 | 5.25 | 25 | 18.75 | 1 | 1158.05 |  |  | 39.276 | transparent calculation from explicit experimental removal | Supplementary Table S1, actual CCD run 23: C0=40 mg/L, dose=1.0 g/L, pH=5.25, contact time=18.75 min. Main Methods: all adsorption studies at 25°C. BET=1158.05 m²/g. | Supplementary Table S1 actual CIP removal=98.19%; qe=(40×0.9819)/1.0=39.276 mg/g. Predicted Value not used. | NO |  | Paper calls the target CIP; stock solution is prepared from ciprofloxacin hydrochloride monohydrate. Freeze exact molecular identity before descriptor calculation.
NEW-043 | 10.1155/2022/2699530 | chemrxiv-2022-1xw3b.pdf | Enhanced Ciprofloxacin Removal from Aqueous Solution Using a Chemically Modified Biochar Derived from Bamboo Sawdust: Adsorption Process Optimization with Response Surface Methodology | Ciprofloxacin | 1.28 | modified biochar | MBC (FeCl3/KOH-modified bamboo biochar) | 30 | 7.5 | 25 | 60 | 0.75 | 1158.05 |  |  | 39.648 | transparent calculation from explicit experimental removal | Supplementary Table S1, actual CCD run 24: C0=30 mg/L, dose=0.75 g/L, pH=7.5, contact time=60 min. Main Methods: all adsorption studies at 25°C. BET=1158.05 m²/g. | Supplementary Table S1 actual CIP removal=99.12%; qe=(30×0.9912)/0.75=39.648 mg/g. Predicted Value not used. | NO
NEW-044 | 10.1155/2022/2699530 | chemrxiv-2022-1xw3b.pdf | Enhanced Ciprofloxacin Removal from Aqueous Solution Using a Chemically Modified Biochar Derived from Bamboo Sawdust: Adsorption Process Optimization with Response Surface Methodology | Ciprofloxacin | 1.28 | modified biochar | MBC (FeCl3/KOH-modified bamboo biochar) | 20 | 5.25 | 25 | 46.25 | 0.5 | 1158.05 |  |  | 38.044 | transparent calculation from explicit experimental removal | Supplementary Table S1, actual CCD run 25: C0=20 mg/L, dose=0.5 g/L, pH=5.25, contact time=46.25 min. Main Methods: all adsorption studies at 25°C. BET=1158.05 m²/g. | Supplementary Table S1 actual CIP removal=95.11%; qe=(20×0.9511)/0.5=38.044 mg/g. Predicted Value not used. | NO |  | Reagent is ciprofloxacin hydrochloride (C17H18FN3O3·HCl) according to the source; freeze exact identity before descriptor calculation.
NEW-045 | 10.1155/2022/2699530 | chemrxiv-2022-1xw3b.pdf | Enhanced Ciprofloxacin Removal from Aqueous Solution Using a Chemically Modified Biochar Derived from Bamboo Sawdust: Adsorption Process Optimization with Response Surface Methodology | Ciprofloxacin | 1.28 | modified biochar | MBC (FeCl3/KOH-modified bamboo biochar) | 30 | 7.5 | 25 | 32.5 | 0.75 | 1158.05 |  |  | 35.5873 | transparent calculation from explicit experimental removal | Supplementary Table S1, actual CCD run 26: C0=30 mg/L, dose=0.75 g/L, pH=7.5, contact time=32.5 min. Main Methods: all adsorption studies at 25°C. BET=1158.05 m²/g. | Supplementary Table S1 actual CIP removal=89.62%; qe=(30×0.8962)/0.75=35.848 mg/g. Predicted Value not used. | NO
NEW-046 | 10.1155/2022/2699530 | chemrxiv-2022-1xw3b.pdf | Enhanced Ciprofloxacin Removal from Aqueous Solution Using a Chemically Modified Biochar Derived from Bamboo Sawdust: Adsorption Process Optimization with Response Surface Methodology | Ciprofloxacin | 1.28 | modified biochar | MBC (FeCl3/KOH-modified bamboo biochar) | 30 | 7.5 | 25 | 32.5 | 0.25 | 1158.05 |  |  | 72.156 | transparent calculation from explicit experimental removal | Supplementary Table S1, actual CCD run 27: C0=30 mg/L, dose=0.25 g/L, pH=7.5, contact time=32.5 min. Main Methods: all adsorption studies at 25°C. BET=1158.05 m²/g. | Supplementary Table S1 actual CIP removal=60.13%; qe=(30×0.6013)/0.25=72.156 mg/g. Predicted Value not used. | NO |  | Reagent described as ciprofloxacin, C17H18FN3O3.
NEW-047 | 10.1155/2022/2699530 | chemrxiv-2022-1xw3b.pdf | Enhanced Ciprofloxacin Removal from Aqueous Solution Using a Chemically Modified Biochar Derived from Bamboo Sawdust: Adsorption Process Optimization with Response Surface Methodology | Ciprofloxacin | 1.28 | modified biochar | MBC (FeCl3/KOH-modified bamboo biochar) | 30 | 7.5 | 25 | 5 | 0.75 | 1158.05 |  |  | 32.216 | transparent calculation from explicit experimental removal | Supplementary Table S1, actual CCD run 28: C0=30 mg/L, dose=0.75 g/L, pH=7.5, contact time=5 min. Main Methods: all adsorption studies at 25°C. BET=1158.05 m²/g. | Supplementary Table S1 actual CIP removal=80.54%; qe=(30×0.8054)/0.75=32.216 mg/g. Predicted Value not used. | NO
NEW-048 | 10.1155/2022/2699530 | chemrxiv-2022-1xw3b.pdf | Enhanced Ciprofloxacin Removal from Aqueous Solution Using a Chemically Modified Biochar Derived from Bamboo Sawdust: Adsorption Process Optimization with Response Surface Methodology | Ciprofloxacin | 1.28 | modified biochar | MBC (FeCl3/KOH-modified bamboo biochar) | 20 | 5.25 | 25 | 18.75 | 1 | 1158.05 |  |  | 19.85 | transparent calculation from explicit experimental removal | Supplementary Table S1, actual CCD run 29: C0=20 mg/L, dose=1.0 g/L, pH=5.25, contact time=18.75 min. Main Methods: all adsorption studies at 25°C. BET=1158.05 m²/g. | Supplementary Table S1 actual CIP removal=99.25%; qe=(20×0.9925)/1.0=19.850 mg/g. Predicted Value not used. | NO
NEW-049 | 10.1155/2022/2699530 | chemrxiv-2022-1xw3b.pdf | Enhanced Ciprofloxacin Removal from Aqueous Solution Using a Chemically Modified Biochar Derived from Bamboo Sawdust: Adsorption Process Optimization with Response Surface Methodology | Ciprofloxacin | 1.28 | modified biochar | MBC (FeCl3/KOH-modified bamboo biochar) | 40 | 9.75 | 25 | 18.75 | 0.5 | 1158.05 |  |  | 42.472 | transparent calculation from explicit experimental removal | Supplementary Table S1, actual CCD run 30: C0=40 mg/L, dose=0.5 g/L, pH=9.75, contact time=18.75 min. Main Methods: all adsorption studies at 25°C. BET=1158.05 m²/g. | Supplementary Table S1 actual CIP removal=53.09%; qe=(40×0.5309)/0.5=42.472 mg/g. Predicted Value not used. | NO |  | Paper calls the target CIP; stock solution is prepared from ciprofloxacin hydrochloride monohydrate. Freeze exact molecular identity before descriptor calculation.
NEW-050 | 10.1155/2022/2699530 | chemrxiv-2022-1xw3b.pdf | Enhanced Ciprofloxacin Removal from Aqueous Solution Using a Chemically Modified Biochar Derived from Bamboo Sawdust: Adsorption Process Optimization with Response Surface Methodology | Ciprofloxacin | 1.28 | modified biochar | MBC (FeCl3/KOH-modified bamboo biochar) | 20 | 7.5 | 25 | 46.257 | 0.5 | 1158.05 |  |  | 38.4453 | transparent calculation from explicit experimental validation run | Independent CCD optimum validation: C0=20 mg/L, pH=7.5, dose=0.5 g/L, contact time=46.257 min; all adsorption studies at 25°C. BET=1158.05 m²/g. | Validation run 3: experimental removal=96.24%; qe=(20×0.9624)/0.5=38.496 mg/g. Author-reported mean 96.11% not used as a separate record. | NO |  | Paper calls the target CIP; stock solution is prepared from ciprofloxacin hydrochloride monohydrate. Freeze exact molecular identity before descriptor calculation.
NEW-051 | 10.3389/fchem.2019.00943 | xu2020.pdf | Application of Biochar Derived From Pyrolysis of Waste Fiberboard on Tetracycline Adsorption in Aqueous Solution | Tetracycline | -2.46 | biochar | Waste-fiberboard biochar BC800 | 20 | 7 | 25 | 5760 | 2.5 | 135.1 | 0.108 | 3.3 | 5.488 | transparent calculation from explicit experimental removal | Initial BC300/BC500/BC800 comparison: 0.25 g biochar in 100 mL TC (dose=2.5 g/L), C0=20 mg/L, pH=7, stirred 96 h at ~25°C; text states BC800 removal=68.6%. | Explicit removal=68.6%; qe=(20×0.6860)/2.5=5.488000 mg/g. No graph reading. | NO | Adsorption temperature is reported by the source as approximately 25°C where applicable; this is a numeric source value, not the project-level room-temperature assumption. | Paper calls the target CIP; stock solution is prepared from ciprofloxacin hydrochloride monohydrate. Freeze exact molecular identity before descriptor calculation.
NEW-052 | 10.3389/fchem.2019.00943 | xu2020.pdf | Application of Biochar Derived From Pyrolysis of Waste Fiberboard on Tetracycline Adsorption in Aqueous Solution | Tetracycline | -2.46 | biochar | Waste-fiberboard biochar BC800 | 20 | 7 | 25 | 2880 | 1.5 | 135.1 | 0.108 | 3.3 | 5.893333 | transparent calculation from explicit experimental removal | Dose series after equilibrium-time selection: all following experiments 48 h; C0=20 mg/L, baseline pH=7, ~25°C; explicit dose=1.5 g/L removal=44.2%. | Explicit removal=44.2%; qe=(20×0.4420)/1.5=5.893333 mg/g. No graph reading. | NO | Adsorption temperature is reported by the source as approximately 25°C where applicable; this is a numeric source value, not the project-level room-temperature assumption.
NEW-053 | 10.3389/fchem.2019.00943 | xu2020.pdf | Application of Biochar Derived From Pyrolysis of Waste Fiberboard on Tetracycline Adsorption in Aqueous Solution | Tetracycline | -2.46 | biochar | Waste-fiberboard biochar BC800 | 20 | 7 | 25 | 2880 | 2.5 | 135.1 | 0.108 | 3.3 | 4.984 | transparent calculation from explicit experimental removal | Dose series after equilibrium-time selection: 48 h; C0=20 mg/L, baseline pH=7, ~25°C; explicit dose=2.5 g/L removal=62.3%. This is the shared baseline for later one-factor studies and is stored once. | Explicit removal=62.3%; qe=(20×0.6230)/2.5=4.984000 mg/g. No graph reading. | NO | Adsorption temperature is reported by the source as approximately 25°C where applicable; this is a numeric source value, not the project-level room-temperature assumption. | Reagent explicitly identified as ciprofloxacin hydrochloride (CPX).
NEW-054 | 10.3389/fchem.2019.00943 | xu2020.pdf | Application of Biochar Derived From Pyrolysis of Waste Fiberboard on Tetracycline Adsorption in Aqueous Solution | Tetracycline | -2.46 | biochar | Waste-fiberboard biochar BC800 | 20 | 7 | 25 | 2880 | 3.5 | 135.1 | 0.108 | 3.3 | 3.862857 | transparent calculation from explicit experimental removal | Dose series after equilibrium-time selection: 48 h; C0=20 mg/L, baseline pH=7, ~25°C; explicit dose=3.5 g/L removal=67.6%. | Explicit removal=67.6%; qe=(20×0.6760)/3.5=3.862857 mg/g. No graph reading. | NO | Adsorption temperature is reported by the source as approximately 25°C where applicable; this is a numeric source value, not the project-level room-temperature assumption.
NEW-055 | 10.3389/fchem.2019.00943 | xu2020.pdf | Application of Biochar Derived From Pyrolysis of Waste Fiberboard on Tetracycline Adsorption in Aqueous Solution | Tetracycline | -2.46 | biochar | Waste-fiberboard biochar BC800 | 30 | 7 | 25 | 2880 | 2.5 | 135.1 | 0.108 | 3.3 | 5.304 | transparent calculation from explicit experimental removal | Initial-concentration series: authors selected dose=2.5 g/L; all following experiments 48 h at ~25°C with baseline pH=7. Text explicitly gives 44.2% at C0=30 mg/L. | Explicit removal=44.2%; qe=(30×0.4420)/2.5=5.304000 mg/g. No graph reading. | NO | Adsorption temperature is reported by the source as approximately 25°C where applicable; this is a numeric source value, not the project-level room-temperature assumption.
NEW-056 | 10.3389/fchem.2019.00943 | xu2020.pdf | Application of Biochar Derived From Pyrolysis of Waste Fiberboard on Tetracycline Adsorption in Aqueous Solution | Tetracycline | -2.46 | biochar | Waste-fiberboard biochar BC800 | 60 | 7 | 25 | 2880 | 2.5 | 135.1 | 0.108 | 3.3 | 6.624 | transparent calculation from explicit experimental removal | Initial-concentration series: dose=2.5 g/L; all following experiments 48 h at ~25°C with baseline pH=7. Text explicitly gives 27.6% at C0=60 mg/L. | Explicit removal=27.6%; qe=(60×0.2760)/2.5=6.624000 mg/g. No graph reading. | NO | Adsorption temperature is reported by the source as approximately 25°C where applicable; this is a numeric source value, not the project-level room-temperature assumption. | Paper calls the target CIP; stock solution is prepared from ciprofloxacin hydrochloride monohydrate. Freeze exact molecular identity before descriptor calculation.
NEW-057 | 10.3389/fchem.2019.00943 | xu2020.pdf | Application of Biochar Derived From Pyrolysis of Waste Fiberboard on Tetracycline Adsorption in Aqueous Solution | Tetracycline | -2.46 | biochar | Waste-fiberboard biochar BC800 | 20 | 2 | 25 | 2880 | 2.5 | 135.1 | 0.108 | 3.3 | 7.272 | transparent calculation from explicit experimental removal | Initial-pH series: C0=20 mg/L, selected dose=2.5 g/L, all following experiments 48 h at ~25°C. Text explicitly gives 90.9% removal at initial pH=2. | Explicit removal=90.9%; qe=(20×0.9090)/2.5=7.272000 mg/g. No graph reading. | NO | Adsorption temperature is reported by the source as approximately 25°C where applicable; this is a numeric source value, not the project-level room-temperature assumption. | Paper calls the target CIP; stock solution is prepared from ciprofloxacin hydrochloride monohydrate. Freeze exact molecular identity before descriptor calculation.
NEW-058 | 10.3389/fchem.2019.00943 | xu2020.pdf | Application of Biochar Derived From Pyrolysis of Waste Fiberboard on Tetracycline Adsorption in Aqueous Solution | Tetracycline | -2.46 | biochar | Waste-fiberboard biochar BC800 | 20 | 3 | 25 | 2880 | 2.5 | 135.1 | 0.108 | 3.3 | 6.64 | transparent calculation from explicit experimental removal | Initial-pH series: C0=20 mg/L, selected dose=2.5 g/L, all following experiments 48 h at ~25°C. Text explicitly gives 83.0% removal at initial pH=3. | Explicit removal=83.0%; qe=(20×0.8300)/2.5=6.640000 mg/g. No graph reading. | NO | Adsorption temperature is reported by the source as approximately 25°C where applicable; this is a numeric source value, not the project-level room-temperature assumption.
NEW-059 | 10.3389/fchem.2019.00943 | xu2020.pdf | Application of Biochar Derived From Pyrolysis of Waste Fiberboard on Tetracycline Adsorption in Aqueous Solution | Tetracycline | -2.46 | biochar | Waste-fiberboard biochar BC800 | 20 | 7 | 45 | 2880 | 2.5 | 135.1 | 0.108 | 3.3 | 6.792 | transparent calculation from explicit experimental removal | Temperature series: C0=20 mg/L, selected dose=2.5 g/L, baseline pH=7, equilibrium time=48 h. Text explicitly states removal rises from 62.3% at 25°C to 84.9% at 45°C; 45°C endpoint retained. | Explicit removal=84.9%; qe=(20×0.8490)/2.5=6.792000 mg/g. No graph reading. | NO | Adsorption temperature is reported by the source as approximately 25°C where applicable; this is a numeric source value, not the project-level room-temperature assumption.
NEW-060 | 10.1016/j.cej.2020.124136 | Doping of carbon into boron nitride to get the increased adsorption ability for tetracycline from water by changing the pH of solution.pdf | Doping of carbon into boron nitride to get the increased adsorption ability for tetracycline from water by changing the pH of solution | Tetracycline | -2.46 | carbon-doped boron nitride | BCN-0.5 | 40 | 3.8 | 25 | 400 | 0.4 | 7.501 |  |  | 68.48 | direct experimental adsorption quantity | Adsorption-performance series: 40 mg adsorbent in 100 mL TC (C0=40 mg/L), initial pH=3.80, 400 min at room temperature in the dark. Room temperature is stored as 25°C* under the user-approved project assumption. | Main text explicitly reports BCN-0.5 adsorption quantity=68.48 mg/g and sorbent-specific BET=7.501 m²/g. | YES | Temperature_C=25 is the user-approved 25°C* assumption because this adsorption series is explicitly reported only as 'room temperature'. pH stores the initial solution pH=3.80; material-induced pH changes are documented separately. | Source explicitly states tetracycline was purchased and used.
NEW-061 | 10.1016/j.cej.2020.124136 | Doping of carbon into boron nitride to get the increased adsorption ability for tetracycline from water by changing the pH of solution.pdf | Doping of carbon into boron nitride to get the increased adsorption ability for tetracycline from water by changing the pH of solution | Tetracycline | -2.46 | carbon-doped boron nitride | BCN-0.7 | 40 | 3.8 | 25 | 400 | 0.4 | 8.855 |  |  | 65.55 | direct experimental adsorption quantity | Adsorption-performance series: 40 mg adsorbent in 100 mL TC (C0=40 mg/L), initial pH=3.80, 400 min at room temperature in the dark. Room temperature is stored as 25°C* under the user-approved project assumption. | Main text explicitly reports BCN-0.7 adsorption quantity=65.55 mg/g and sorbent-specific BET=8.855 m²/g. | YES | Temperature_C=25 is the user-approved 25°C* assumption because this adsorption series is explicitly reported only as 'room temperature'. pH stores the initial solution pH=3.80; material-induced pH changes are documented separately. | Source names the compound ciprofloxacin but Materials reports C17H18FN3O3·HCl with internally inconsistent molecular-weight information; retained as Ciprofloxacin pending identity harmonization.
NEW-062 | 10.1016/j.cej.2020.124136 | Doping of carbon into boron nitride to get the increased adsorption ability for tetracycline from water by changing the pH of solution.pdf | Doping of carbon into boron nitride to get the increased adsorption ability for tetracycline from water by changing the pH of solution | Tetracycline | -2.46 | carbon-doped boron nitride | BCN-0.8 | 40 | 3.8 | 25 | 400 | 0.4 | 10.832 |  |  | 52.31 | direct experimental adsorption quantity | Adsorption-performance series: 40 mg adsorbent in 100 mL TC (C0=40 mg/L), initial pH=3.80, 400 min at room temperature in the dark. Room temperature is stored as 25°C* under the user-approved project assumption. | Main text explicitly reports BCN-0.8 adsorption quantity=52.31 mg/g and sorbent-specific BET=10.832 m²/g. | YES | Temperature_C=25 is the user-approved 25°C* assumption because this adsorption series is explicitly reported only as 'room temperature'. pH stores the initial solution pH=3.80; material-induced pH changes are documented separately.
NEW-063 | 10.1016/j.cej.2020.124136 | Doping of carbon into boron nitride to get the increased adsorption ability for tetracycline from water by changing the pH of solution.pdf | Doping of carbon into boron nitride to get the increased adsorption ability for tetracycline from water by changing the pH of solution | Tetracycline | -2.46 | carbon-doped boron nitride | BCN-0.9 | 40 | 3.8 | 25 | 400 | 0.4 | 10.124 |  |  | 58.06 | direct experimental adsorption quantity | Adsorption-performance series: 40 mg adsorbent in 100 mL TC (C0=40 mg/L), initial pH=3.80, 400 min at room temperature in the dark. Room temperature is stored as 25°C* under the user-approved project assumption. | Main text explicitly reports BCN-0.9 adsorption quantity=58.06 mg/g and sorbent-specific BET=10.124 m²/g. | YES | Temperature_C=25 is the user-approved 25°C* assumption because this adsorption series is explicitly reported only as 'room temperature'. pH stores the initial solution pH=3.80; material-induced pH changes are documented separately.
NEW-064 | 10.1016/j.cej.2020.124136 | Doping of carbon into boron nitride to get the increased adsorption ability for tetracycline from water by changing the pH of solution.pdf | Doping of carbon into boron nitride to get the increased adsorption ability for tetracycline from water by changing the pH of solution | Tetracycline | -2.46 | carbon-doped boron nitride | BCN-0.6 | 30 | 3.8 | 25 | 400 | 0.4 | 18.708 |  |  | 65.47 | direct experimental adsorption quantity | Isotherm series uses the same adsorption procedure as the performance experiment except C0=30–100 mg/L: 40 mg adsorbent/100 mL, 400 min, initial pH=3.80, room temperature. | Main text explicitly states qe rises from 65.47 mg/g at C0=30 mg/L to 111.52 mg/g at C0=100 mg/L. | YES | Temperature_C=25 is the user-approved 25°C* assumption for source-reported room temperature. Only text-explicit isotherm endpoints are used; intermediate graph-only points are not extracted. | Reagent described as ciprofloxacin, C17H18FN3O3.
NEW-065 | 10.1016/j.cej.2020.124136 | Doping of carbon into boron nitride to get the increased adsorption ability for tetracycline from water by changing the pH of solution.pdf | Doping of carbon into boron nitride to get the increased adsorption ability for tetracycline from water by changing the pH of solution | Tetracycline | -2.46 | carbon-doped boron nitride | BCN-0.6 | 100 | 3.8 | 25 | 400 | 0.4 | 18.708 |  |  | 111.52 | direct experimental adsorption quantity | Isotherm series uses the same adsorption procedure as the performance experiment except C0=30–100 mg/L: 40 mg adsorbent/100 mL, 400 min, initial pH=3.80, room temperature. | Main text explicitly states qe rises from 65.47 mg/g at C0=30 mg/L to 111.52 mg/g at C0=100 mg/L. | YES | Temperature_C=25 is the user-approved 25°C* assumption for source-reported room temperature. Only text-explicit isotherm endpoints are used; intermediate graph-only points are not extracted.
NEW-066 | 10.1016/j.cej.2020.124136 | Doping of carbon into boron nitride to get the increased adsorption ability for tetracycline from water by changing the pH of solution.pdf | Doping of carbon into boron nitride to get the increased adsorption ability for tetracycline from water by changing the pH of solution | Tetracycline | -2.46 | carbon-doped boron nitride | BCN-0.6 | 40 | 3.8 | 55 | 400 | 0.4 | 18.708 |  |  | 85.62 | direct experimental adsorption quantity | Thermodynamic experiment uses the same procedure as the performance test, with reaction temperature explicitly controlled at 25, 35, 45 and 55°C. | Main text explicitly states qe increased to 85.62 mg/g at 55°C from 76.74 mg/g at 25°C. Values at 35/45°C are not extracted because they are only numeric labels in the figure. | NO
NEW-067 | 10.1016/j.chemosphere.2021.132453 | Biosynthesis of SiO2 nanoparticles using extract of Nerium oleander leaves for the removal of tetracycline antibiotic.pdf | Biosynthesis of SiO2 nanoparticles using extract of Nerium oleander leaves for the removal of tetracycline antibiotic | Tetracycline | -2.46 | biosynthesized silica nanoparticles | SiO2 nanoparticles (Nerium oleander-assisted synthesis) | 25 | 5 | 23 | 30 | 0.1 | 583.46 | 0.27 | 3.46 | 245.125 | transparent calculation from explicit actual BBD response | BBD Table 1 actual experimental run 1: pH fixed at 5 and T=23±1°C; C0=25 mg/L, t=30 min, SiO2 dose=0.1 g/L. | Table 1 actual response R=98.05%; qe=(25×0.9805)/0.1=245.125000 mg/g. This is an ACTUAL response, not a model prediction. | NO
NEW-068 | 10.1016/j.chemosphere.2021.132453 | Biosynthesis of SiO2 nanoparticles using extract of Nerium oleander leaves for the removal of tetracycline antibiotic.pdf | Biosynthesis of SiO2 nanoparticles using extract of Nerium oleander leaves for the removal of tetracycline antibiotic | Tetracycline | -2.46 | biosynthesized silica nanoparticles | SiO2 nanoparticles (Nerium oleander-assisted synthesis) | 75 | 5 | 23 | 30 | 0.1 | 583.46 | 0.27 | 3.46 | 578.325 | transparent calculation from explicit actual BBD response | BBD Table 1 actual experimental run 2: pH fixed at 5 and T=23±1°C; C0=75 mg/L, t=30 min, SiO2 dose=0.1 g/L. | Table 1 actual response R=77.11%; qe=(75×0.7711)/0.1=578.325000 mg/g. This is an ACTUAL response, not a model prediction. | NO
NEW-069 | 10.1016/j.chemosphere.2021.132453 | Biosynthesis of SiO2 nanoparticles using extract of Nerium oleander leaves for the removal of tetracycline antibiotic.pdf | Biosynthesis of SiO2 nanoparticles using extract of Nerium oleander leaves for the removal of tetracycline antibiotic | Tetracycline | -2.46 | biosynthesized silica nanoparticles | SiO2 nanoparticles (Nerium oleander-assisted synthesis) | 25 | 5 | 23 | 50 | 0.1 | 583.46 | 0.27 | 3.46 | 247.175 | transparent calculation from explicit actual BBD response | BBD Table 1 actual experimental run 3: pH fixed at 5 and T=23±1°C; C0=25 mg/L, t=50 min, SiO2 dose=0.1 g/L. | Table 1 actual response R=98.87%; qe=(25×0.9887)/0.1=247.175000 mg/g. This is an ACTUAL response, not a model prediction. | NO
NEW-070 | 10.1016/j.chemosphere.2021.132453 | Biosynthesis of SiO2 nanoparticles using extract of Nerium oleander leaves for the removal of tetracycline antibiotic.pdf | Biosynthesis of SiO2 nanoparticles using extract of Nerium oleander leaves for the removal of tetracycline antibiotic | Tetracycline | -2.46 | biosynthesized silica nanoparticles | SiO2 nanoparticles (Nerium oleander-assisted synthesis) | 75 | 5 | 23 | 50 | 0.1 | 583.46 | 0.27 | 3.46 | 675.825 | transparent calculation from explicit actual BBD response | BBD Table 1 actual experimental run 4: pH fixed at 5 and T=23±1°C; C0=75 mg/L, t=50 min, SiO2 dose=0.1 g/L. | Table 1 actual response R=90.11%; qe=(75×0.9011)/0.1=675.825000 mg/g. This is an ACTUAL response, not a model prediction. | NO |  | Paper calls the target CIP; stock solution is prepared from ciprofloxacin hydrochloride monohydrate. Freeze exact molecular identity before descriptor calculation.
NEW-071 | 10.1016/j.chemosphere.2021.132453 | Biosynthesis of SiO2 nanoparticles using extract of Nerium oleander leaves for the removal of tetracycline antibiotic.pdf | Biosynthesis of SiO2 nanoparticles using extract of Nerium oleander leaves for the removal of tetracycline antibiotic | Tetracycline | -2.46 | biosynthesized silica nanoparticles | SiO2 nanoparticles (Nerium oleander-assisted synthesis) | 25 | 5 | 23 | 30 | 0.4 | 583.46 | 0.27 | 3.46 | 62.01875 | transparent calculation from explicit actual BBD response | BBD Table 1 actual experimental run 5: pH fixed at 5 and T=23±1°C; C0=25 mg/L, t=30 min, SiO2 dose=0.4 g/L. | Table 1 actual response R=99.23%; qe=(25×0.9923)/0.4=62.018750 mg/g. This is an ACTUAL response, not a model prediction. | NO |  | Paper calls the target CIP; stock solution is prepared from ciprofloxacin hydrochloride monohydrate. Freeze exact molecular identity before descriptor calculation.
NEW-072 | 10.1016/j.chemosphere.2021.132453 | Biosynthesis of SiO2 nanoparticles using extract of Nerium oleander leaves for the removal of tetracycline antibiotic.pdf | Biosynthesis of SiO2 nanoparticles using extract of Nerium oleander leaves for the removal of tetracycline antibiotic | Tetracycline | -2.46 | biosynthesized silica nanoparticles | SiO2 nanoparticles (Nerium oleander-assisted synthesis) | 75 | 5 | 23 | 30 | 0.4 | 583.46 | 0.27 | 3.46 | 146.49375 | transparent calculation from explicit actual BBD response | BBD Table 1 actual experimental run 6: pH fixed at 5 and T=23±1°C; C0=75 mg/L, t=30 min, SiO2 dose=0.4 g/L. | Table 1 actual response R=78.13%; qe=(75×0.7813)/0.4=146.493750 mg/g. This is an ACTUAL response, not a model prediction. | NO
NEW-073 | 10.1016/j.chemosphere.2021.132453 | Biosynthesis of SiO2 nanoparticles using extract of Nerium oleander leaves for the removal of tetracycline antibiotic.pdf | Biosynthesis of SiO2 nanoparticles using extract of Nerium oleander leaves for the removal of tetracycline antibiotic | Tetracycline | -2.46 | biosynthesized silica nanoparticles | SiO2 nanoparticles (Nerium oleander-assisted synthesis) | 25 | 5 | 23 | 50 | 0.4 | 583.46 | 0.27 | 3.46 | 61.9125 | transparent calculation from explicit actual BBD response | BBD Table 1 actual experimental run 7: pH fixed at 5 and T=23±1°C; C0=25 mg/L, t=50 min, SiO2 dose=0.4 g/L. | Table 1 actual response R=99.06%; qe=(25×0.9906)/0.4=61.912500 mg/g. This is an ACTUAL response, not a model prediction. | NO |  | Paper calls the target CIP; stock solution is prepared from ciprofloxacin hydrochloride monohydrate. Freeze exact molecular identity before descriptor calculation.
NEW-074 | 10.1016/j.chemosphere.2021.132453 | Biosynthesis of SiO2 nanoparticles using extract of Nerium oleander leaves for the removal of tetracycline antibiotic.pdf | Biosynthesis of SiO2 nanoparticles using extract of Nerium oleander leaves for the removal of tetracycline antibiotic | Tetracycline | -2.46 | biosynthesized silica nanoparticles | SiO2 nanoparticles (Nerium oleander-assisted synthesis) | 75 | 5 | 23 | 50 | 0.4 | 583.46 | 0.27 | 3.46 | 175.40625 | transparent calculation from explicit actual BBD response | BBD Table 1 actual experimental run 8: pH fixed at 5 and T=23±1°C; C0=75 mg/L, t=50 min, SiO2 dose=0.4 g/L. | Table 1 actual response R=93.55%; qe=(75×0.9355)/0.4=175.406250 mg/g. This is an ACTUAL response, not a model prediction. | NO
NEW-075 | 10.1016/j.chemosphere.2021.132453 | Biosynthesis of SiO2 nanoparticles using extract of Nerium oleander leaves for the removal of tetracycline antibiotic.pdf | Biosynthesis of SiO2 nanoparticles using extract of Nerium oleander leaves for the removal of tetracycline antibiotic | Tetracycline | -2.46 | biosynthesized silica nanoparticles | SiO2 nanoparticles (Nerium oleander-assisted synthesis) | 75 | 5 | 23 | 40 | 0.25 | 583.46 | 0.27 | 3.46 | 271.71 | transparent calculation from explicit actual BBD response | BBD Table 1 actual experimental run 10: pH fixed at 5 and T=23±1°C; C0=75 mg/L, t=40 min, SiO2 dose=0.25 g/L. | Table 1 actual response R=90.57%; qe=(75×0.9057)/0.25=271.710000 mg/g. This is an ACTUAL response, not a model prediction. | NO
NEW-076 | 10.1016/j.chemosphere.2021.132453 | Biosynthesis of SiO2 nanoparticles using extract of Nerium oleander leaves for the removal of tetracycline antibiotic.pdf | Biosynthesis of SiO2 nanoparticles using extract of Nerium oleander leaves for the removal of tetracycline antibiotic | Tetracycline | -2.46 | biosynthesized silica nanoparticles | SiO2 nanoparticles (Nerium oleander-assisted synthesis) | 50 | 5 | 23 | 30 | 0.25 | 583.46 | 0.27 | 3.46 | 178.9 | transparent calculation from explicit actual BBD response | BBD Table 1 actual experimental run 11: pH fixed at 5 and T=23±1°C; C0=50 mg/L, t=30 min, SiO2 dose=0.25 g/L. | Table 1 actual response R=89.45%; qe=(50×0.8945)/0.25=178.900000 mg/g. This is an ACTUAL response, not a model prediction. | NO |  | Paper calls the target CIP; stock solution is prepared from ciprofloxacin hydrochloride monohydrate. Freeze exact molecular identity before descriptor calculation.
NEW-077 | 10.1016/j.chemosphere.2021.132453 | Biosynthesis of SiO2 nanoparticles using extract of Nerium oleander leaves for the removal of tetracycline antibiotic.pdf | Biosynthesis of SiO2 nanoparticles using extract of Nerium oleander leaves for the removal of tetracycline antibiotic | Tetracycline | -2.46 | biosynthesized silica nanoparticles | SiO2 nanoparticles (Nerium oleander-assisted synthesis) | 50 | 5 | 23 | 50 | 0.25 | 583.46 | 0.27 | 3.46 | 197.32 | transparent calculation from explicit actual BBD response | BBD Table 1 actual experimental run 12: pH fixed at 5 and T=23±1°C; C0=50 mg/L, t=50 min, SiO2 dose=0.25 g/L. | Table 1 actual response R=98.66%; qe=(50×0.9866)/0.25=197.320000 mg/g. This is an ACTUAL response, not a model prediction. | NO |  | Paper calls the target CIP; stock solution is prepared from ciprofloxacin hydrochloride monohydrate. Freeze exact molecular identity before descriptor calculation.
NEW-078 | 10.1016/j.chemosphere.2021.132453 | Biosynthesis of SiO2 nanoparticles using extract of Nerium oleander leaves for the removal of tetracycline antibiotic.pdf | Biosynthesis of SiO2 nanoparticles using extract of Nerium oleander leaves for the removal of tetracycline antibiotic | Tetracycline | -2.46 | biosynthesized silica nanoparticles | SiO2 nanoparticles (Nerium oleander-assisted synthesis) | 50 | 5 | 23 | 40 | 0.1 | 583.46 | 0.27 | 3.46 | 450.55 | transparent calculation from explicit actual BBD response | BBD Table 1 actual experimental run 13: pH fixed at 5 and T=23±1°C; C0=50 mg/L, t=40 min, SiO2 dose=0.1 g/L. | Table 1 actual response R=90.11%; qe=(50×0.9011)/0.1=450.550000 mg/g. This is an ACTUAL response, not a model prediction. | NO |  | Paper calls the target CIP; stock solution is prepared from ciprofloxacin hydrochloride monohydrate. Freeze exact molecular identity before descriptor calculation.
NEW-079 | 10.1016/j.chemosphere.2021.132453 | Biosynthesis of SiO2 nanoparticles using extract of Nerium oleander leaves for the removal of tetracycline antibiotic.pdf | Biosynthesis of SiO2 nanoparticles using extract of Nerium oleander leaves for the removal of tetracycline antibiotic | Tetracycline | -2.46 | biosynthesized silica nanoparticles | SiO2 nanoparticles (Nerium oleander-assisted synthesis) | 50 | 5 | 23 | 40 | 0.4 | 583.46 | 0.27 | 3.46 | 123.3125 | transparent calculation from explicit actual BBD response | BBD Table 1 actual experimental run 14: pH fixed at 5 and T=23±1°C; C0=50 mg/L, t=40 min, SiO2 dose=0.4 g/L. | Table 1 actual response R=98.65%; qe=(50×0.9865)/0.4=123.312500 mg/g. This is an ACTUAL response, not a model prediction. | NO |  | Reagent is ciprofloxacin hydrochloride (C17H18FN3O3·HCl) according to the source; freeze exact identity before descriptor calculation.
NEW-080 | 10.1016/j.chemosphere.2021.132453 | Biosynthesis of SiO2 nanoparticles using extract of Nerium oleander leaves for the removal of tetracycline antibiotic.pdf | Biosynthesis of SiO2 nanoparticles using extract of Nerium oleander leaves for the removal of tetracycline antibiotic | Tetracycline | -2.46 | biosynthesized silica nanoparticles | SiO2 nanoparticles (Nerium oleander-assisted synthesis) | 50 | 5 | 23 | 120 | 0.05 | 583.46 | 0.27 | 3.46 | 543.88 | direct experimental adsorption quantity | dose-effect series: C0=50 mg/L, pH=5, T=23±1°C, t=120 min; text explicitly states qe=543.88 mg/g at dose=0.05 g/L. | Experimental qe=543.88 mg/g is explicitly stated in the results text; no graph reading. | NO |  | Reagent explicitly: tetracycline hydrochloride, purity 98%.
NEW-081 | 10.1016/j.chemosphere.2021.132453 | Biosynthesis of SiO2 nanoparticles using extract of Nerium oleander leaves for the removal of tetracycline antibiotic.pdf | Biosynthesis of SiO2 nanoparticles using extract of Nerium oleander leaves for the removal of tetracycline antibiotic | Tetracycline | -2.46 | biosynthesized silica nanoparticles | SiO2 nanoparticles (Nerium oleander-assisted synthesis) | 50 | 5 | 23 | 120 | 0.25 | 583.46 | 0.27 | 3.46 | 197.95 | direct experimental adsorption quantity | dose-effect series: C0=50 mg/L, pH=5, T=23±1°C, t=120 min; text explicitly states qe=197.95 mg/g at dose=0.25 g/L. | Experimental qe=197.95 mg/g is explicitly stated in the results text; no graph reading. | NO |  | Paper calls the target CIP; stock solution is prepared from ciprofloxacin hydrochloride monohydrate. Freeze exact molecular identity before descriptor calculation.
NEW-082 | 10.1016/j.chemosphere.2021.132453 | Biosynthesis of SiO2 nanoparticles using extract of Nerium oleander leaves for the removal of tetracycline antibiotic.pdf | Biosynthesis of SiO2 nanoparticles using extract of Nerium oleander leaves for the removal of tetracycline antibiotic | Tetracycline | -2.46 | biosynthesized silica nanoparticles | SiO2 nanoparticles (Nerium oleander-assisted synthesis) | 25 | 5 | 23 | 40 | 0.25 | 583.46 | 0.27 | 3.46 | 99.4 | direct experimental adsorption quantity | initial-concentration series: pH=5, dose=0.25 g/L, T=23±1°C, t=40 min; text explicitly states qe=99.40 mg/g at C0=25 mg/L. | Experimental qe=99.4 mg/g is explicitly stated in the results text; no graph reading. | NO
NEW-083 | 10.1016/j.chemosphere.2021.132453 | Biosynthesis of SiO2 nanoparticles using extract of Nerium oleander leaves for the removal of tetracycline antibiotic.pdf | Biosynthesis of SiO2 nanoparticles using extract of Nerium oleander leaves for the removal of tetracycline antibiotic | Tetracycline | -2.46 | biosynthesized silica nanoparticles | SiO2 nanoparticles (Nerium oleander-assisted synthesis) | 150 | 5 | 23 | 40 | 0.25 | 583.46 | 0.27 | 3.46 | 512.06 | direct experimental adsorption quantity | initial-concentration series: pH=5, dose=0.25 g/L, T=23±1°C, t=40 min; text explicitly states qe=512.06 mg/g at C0=150 mg/L. | Experimental qe=512.06 mg/g is explicitly stated in the results text; no graph reading. | NO |  | Tetracycline hydrochloride explicitly used in Materials.
NEW-084 | 10.3390/molecules24244534 | Adsorption and Desorption Performance and.pdf | Adsorption and Desorption Performance and Mechanism of Tetracycline Hydrochloride by Activated Carbon-Based Adsorbents Derived from Sugar Cane Bagasse Activated with ZnCl2 | Tetracycline hydrochloride | -2.46 | ZnCl2-activated biomass carbon | ZBAC (ZnCl2-activated sugar-cane-bagasse carbon) | 120 | 6 | 25 | 120 | 5 | 831.23 | 0.453 | 2.519 | 23.818 | direct experimental qe (qe,exp) | Kinetic experiment: C0=120 mg/L, pH=6, V=100 mL, ZBAC=0.5 g (5 g/L). Source explicitly reports equilibrium time 120 min at 25°C equivalent (298 K). | Table 2, sector #2: direct qe,exp=23.818 mg/g, explicitly distinguished from model parameters. Sorbent textural properties: BET=831.23 m²/g, Vmic=0.453 cm³/g, Dp=2.519 nm. | NO
NEW-085 | 10.3390/molecules24244534 | Adsorption and Desorption Performance and.pdf | Adsorption and Desorption Performance and Mechanism of Tetracycline Hydrochloride by Activated Carbon-Based Adsorbents Derived from Sugar Cane Bagasse Activated with ZnCl2 | Tetracycline hydrochloride | -2.46 | ZnCl2-activated biomass carbon | ZBAC (ZnCl2-activated sugar-cane-bagasse carbon) | 120 | 6 | 45 | 20 | 5 | 831.23 | 0.453 | 2.519 | 23.999 | direct experimental qe (qe,exp) | Kinetic experiment: C0=120 mg/L, pH=6, V=100 mL, ZBAC=0.5 g (5 g/L). Source explicitly reports equilibrium time 20 min at 45°C equivalent (318 K). | Table 2, sector #2: direct qe,exp=23.999 mg/g, explicitly distinguished from model parameters. Sorbent textural properties: BET=831.23 m²/g, Vmic=0.453 cm³/g, Dp=2.519 nm. | NO |  | Reagent explicitly: tetracycline hydrochloride, purity 98%.
NEW-086 | 10.3390/molecules25061312 | li2020 (2).pdf | Removal of Tetracycline in Sewage and Dairy Products with High-Stable MOF | Tetracycline hydrochloride | -2.46 | metal-organic framework | MOF 1 | 20 | 10 | 25 | 120 | 2 | 11.86 |  | 4.7 | 7.6 | direct experimental qe (qe,exp) | Kinetic experiment: C0=20 mg/L, pH=10, T=25°C, V=10 mL, adsorbent mass=20 mg (2 g/L); equilibrium explicitly reached at 120 min. | Table 1 explicitly reports qe,exp=7.60 mg/g separately from qe,cal=2.59 and 7.89 mg/g. BET=11.86 m²/g and pore width=4.7 nm are explicitly reported. | NO |  | Paper calls the target CIP; stock solution is prepared from ciprofloxacin hydrochloride monohydrate. Freeze exact molecular identity before descriptor calculation.
NEW-087 | 10.1016/j.powtec.2019.11.047 | bizi2020.pdf | Evaluation of the ciprofloxacin adsorption capacity of common industrial minerals and application to tap water treatment | Ciprofloxacin | 1.28 | activated carbon | CAP1 | 20 | 3 | 19 | 2880 | 0.05 | 979 | 0.46 | 1.69 | 216 | direct experimental Q from Jar-test | Jar-test screening experiment: Milli-Q water, C0=20 mg/L CIP, adsorbent concentration=50 mg/L (0.05 g/L), pH=3.0, 48 h, T=19±1°C. | Table 1 'Limit adsorptions obtained in Jar-test': experimental Q=216 mg/g at pH=3.0; table gives sorbent-specific BET=979.0 m²/g, VPT=0.46 cm³/g and mean equivalent pore width=1.69 nm. | NO |  | Paper calls the target CIP; stock solution is prepared from ciprofloxacin hydrochloride monohydrate. Freeze exact molecular identity before descriptor calculation.
NEW-088 | 10.1016/j.powtec.2019.11.047 | bizi2020.pdf | Evaluation of the ciprofloxacin adsorption capacity of common industrial minerals and application to tap water treatment | Ciprofloxacin | 1.28 | activated carbon | CAP1 | 20 | 6.5 | 19 | 2880 | 0.05 | 979 | 0.46 | 1.69 | 207 | direct experimental Q from Jar-test | Jar-test screening experiment: Milli-Q water, C0=20 mg/L CIP, adsorbent concentration=50 mg/L (0.05 g/L), pH=6.5, 48 h, T=19±1°C. | Table 1 'Limit adsorptions obtained in Jar-test': experimental Q=207 mg/g at pH=6.5; table gives sorbent-specific BET=979.0 m²/g, VPT=0.46 cm³/g and mean equivalent pore width=1.69 nm. | NO
NEW-089 | 10.1016/j.powtec.2019.11.047 | bizi2020.pdf | Evaluation of the ciprofloxacin adsorption capacity of common industrial minerals and application to tap water treatment | Ciprofloxacin | 1.28 | activated carbon | CAP1-20 | 20 | 3 | 19 | 2880 | 0.05 | 941.5 | 0.46 | 1.7 | 197 | direct experimental Q from Jar-test | Jar-test screening experiment: Milli-Q water, C0=20 mg/L CIP, adsorbent concentration=50 mg/L (0.05 g/L), pH=3.0, 48 h, T=19±1°C. | Table 1 'Limit adsorptions obtained in Jar-test': experimental Q=197 mg/g at pH=3.0; table gives sorbent-specific BET=941.5 m²/g, VPT=0.46 cm³/g and mean equivalent pore width=1.7 nm. | NO |  | Paper calls the target CIP; stock solution is prepared from ciprofloxacin hydrochloride monohydrate. Freeze exact molecular identity before descriptor calculation.
NEW-090 | 10.1016/j.powtec.2019.11.047 | bizi2020.pdf | Evaluation of the ciprofloxacin adsorption capacity of common industrial minerals and application to tap water treatment | Ciprofloxacin | 1.28 | activated carbon | CAP1-20 | 20 | 6.5 | 19 | 2880 | 0.05 | 941.5 | 0.46 | 1.7 | 218 | direct experimental Q from Jar-test | Jar-test screening experiment: Milli-Q water, C0=20 mg/L CIP, adsorbent concentration=50 mg/L (0.05 g/L), pH=6.5, 48 h, T=19±1°C. | Table 1 'Limit adsorptions obtained in Jar-test': experimental Q=218 mg/g at pH=6.5; table gives sorbent-specific BET=941.5 m²/g, VPT=0.46 cm³/g and mean equivalent pore width=1.7 nm. | NO |  | Paper calls the target CIP; stock solution is prepared from ciprofloxacin hydrochloride monohydrate. Freeze exact molecular identity before descriptor calculation.
NEW-091 | 10.1016/j.powtec.2019.11.047 | bizi2020.pdf | Evaluation of the ciprofloxacin adsorption capacity of common industrial minerals and application to tap water treatment | Ciprofloxacin | 1.28 | activated carbon | CAP2 | 20 | 3 | 19 | 2880 | 0.05 | 957.2 | 0.58 | 1.75 | 257 | direct experimental Q from Jar-test | Jar-test screening experiment: Milli-Q water, C0=20 mg/L CIP, adsorbent concentration=50 mg/L (0.05 g/L), pH=3.0, 48 h, T=19±1°C. | Table 1 'Limit adsorptions obtained in Jar-test': experimental Q=257 mg/g at pH=3.0; table gives sorbent-specific BET=957.2 m²/g, VPT=0.58 cm³/g and mean equivalent pore width=1.75 nm. | NO |  | Paper calls the target CIP; stock solution is prepared from ciprofloxacin hydrochloride monohydrate. Freeze exact molecular identity before descriptor calculation.
NEW-092 | 10.1016/j.powtec.2019.11.047 | bizi2020.pdf | Evaluation of the ciprofloxacin adsorption capacity of common industrial minerals and application to tap water treatment | Ciprofloxacin | 1.28 | activated carbon | CAP2 | 20 | 6.5 | 19 | 2880 | 0.05 | 957.2 | 0.58 | 1.75 | 256 | direct experimental Q from Jar-test | Jar-test screening experiment: Milli-Q water, C0=20 mg/L CIP, adsorbent concentration=50 mg/L (0.05 g/L), pH=6.5, 48 h, T=19±1°C. | Table 1 'Limit adsorptions obtained in Jar-test': experimental Q=256 mg/g at pH=6.5; table gives sorbent-specific BET=957.2 m²/g, VPT=0.58 cm³/g and mean equivalent pore width=1.75 nm. | NO |  | Paper calls the target CIP; stock solution is prepared from ciprofloxacin hydrochloride monohydrate. Freeze exact molecular identity before descriptor calculation.
NEW-093 | 10.1016/j.powtec.2019.11.047 | bizi2020.pdf | Evaluation of the ciprofloxacin adsorption capacity of common industrial minerals and application to tap water treatment | Ciprofloxacin | 1.28 | activated carbon | CAP2-20 | 20 | 3 | 19 | 2880 | 0.05 | 987.3 | 0.62 | 1.74 | 243 | direct experimental Q from Jar-test | Jar-test screening experiment: Milli-Q water, C0=20 mg/L CIP, adsorbent concentration=50 mg/L (0.05 g/L), pH=3.0, 48 h, T=19±1°C. | Table 1 'Limit adsorptions obtained in Jar-test': experimental Q=243 mg/g at pH=3.0; table gives sorbent-specific BET=987.3 m²/g, VPT=0.62 cm³/g and mean equivalent pore width=1.74 nm. | NO |  | Paper calls the target CIP; stock solution is prepared from ciprofloxacin hydrochloride monohydrate. Freeze exact molecular identity before descriptor calculation.
NEW-094 | 10.1016/j.powtec.2019.11.047 | bizi2020.pdf | Evaluation of the ciprofloxacin adsorption capacity of common industrial minerals and application to tap water treatment | Ciprofloxacin | 1.28 | activated carbon | CAP2-20 | 20 | 6.5 | 19 | 2880 | 0.05 | 987.3 | 0.62 | 1.74 | 269 | direct experimental Q from Jar-test | Jar-test screening experiment: Milli-Q water, C0=20 mg/L CIP, adsorbent concentration=50 mg/L (0.05 g/L), pH=6.5, 48 h, T=19±1°C. | Table 1 'Limit adsorptions obtained in Jar-test': experimental Q=269 mg/g at pH=6.5; table gives sorbent-specific BET=987.3 m²/g, VPT=0.62 cm³/g and mean equivalent pore width=1.74 nm. | NO |  | Reagent explicitly reported as tetracycline, C22H24N2O8, MW 444.43, purity >98%.
NEW-095 | 10.1016/j.powtec.2019.11.047 | bizi2020.pdf | Evaluation of the ciprofloxacin adsorption capacity of common industrial minerals and application to tap water treatment | Ciprofloxacin | 1.28 | diatomite / mineral | Diatomite | 20 | 3 | 19 | 2880 | 0.05 | 9.8 | 0.02 | 0 | 45 | direct experimental Q from Jar-test | Jar-test screening experiment: Milli-Q water, C0=20 mg/L CIP, adsorbent concentration=50 mg/L (0.05 g/L), pH=3.0, 48 h, T=19±1°C. | Table 1 'Limit adsorptions obtained in Jar-test': experimental Q=45 mg/g at pH=3.0; table gives sorbent-specific BET=9.8 m²/g, VPT=0.02 cm³/g and mean equivalent pore width=0.0 nm. | NO
NEW-096 | 10.1016/j.powtec.2019.11.047 | bizi2020.pdf | Evaluation of the ciprofloxacin adsorption capacity of common industrial minerals and application to tap water treatment | Ciprofloxacin | 1.28 | diatomite / mineral | Diatomite | 20 | 6.5 | 19 | 2880 | 0.05 | 9.8 | 0.02 | 0 | 46 | direct experimental Q from Jar-test | Jar-test screening experiment: Milli-Q water, C0=20 mg/L CIP, adsorbent concentration=50 mg/L (0.05 g/L), pH=6.5, 48 h, T=19±1°C. | Table 1 'Limit adsorptions obtained in Jar-test': experimental Q=46 mg/g at pH=6.5; table gives sorbent-specific BET=9.8 m²/g, VPT=0.02 cm³/g and mean equivalent pore width=0.0 nm. | NO |  | Tetracycline hydrochloride explicitly used in Materials.
NEW-097 | 10.1016/j.powtec.2019.11.047 | bizi2020.pdf | Evaluation of the ciprofloxacin adsorption capacity of common industrial minerals and application to tap water treatment | Ciprofloxacin | 1.28 | kaolin clay | K7A | 20 | 3 | 19 | 2880 | 0.05 | 14.5 | 0.07 | 0.93 | 48 | direct experimental Q from Jar-test | Jar-test screening experiment: Milli-Q water, C0=20 mg/L CIP, adsorbent concentration=50 mg/L (0.05 g/L), pH=3.0, 48 h, T=19±1°C. | Table 1 'Limit adsorptions obtained in Jar-test': experimental Q=48 mg/g at pH=3.0; table gives sorbent-specific BET=14.5 m²/g, VPT=0.07 cm³/g and mean equivalent pore width=0.93 nm. | NO |  | Paper calls the target CIP; stock solution is prepared from ciprofloxacin hydrochloride monohydrate. Freeze exact molecular identity before descriptor calculation.
NEW-098 | 10.1016/j.powtec.2019.11.047 | bizi2020.pdf | Evaluation of the ciprofloxacin adsorption capacity of common industrial minerals and application to tap water treatment | Ciprofloxacin | 1.28 | kaolin clay | K7A | 20 | 6.5 | 19 | 2880 | 0.05 | 14.5 | 0.07 | 0.93 | 44 | direct experimental Q from Jar-test | Jar-test screening experiment: Milli-Q water, C0=20 mg/L CIP, adsorbent concentration=50 mg/L (0.05 g/L), pH=6.5, 48 h, T=19±1°C. | Table 1 'Limit adsorptions obtained in Jar-test': experimental Q=44 mg/g at pH=6.5; table gives sorbent-specific BET=14.5 m²/g, VPT=0.07 cm³/g and mean equivalent pore width=0.93 nm. | NO
NEW-099 | 10.1016/j.powtec.2019.11.047 | bizi2020.pdf | Evaluation of the ciprofloxacin adsorption capacity of common industrial minerals and application to tap water treatment | Ciprofloxacin | 1.28 | montmorillonite-rich bentonite | MONADOR-20 | 20 | 3 | 19 | 2880 | 0.05 | 87.7 | 0.11 | 0.87 | 230 | direct experimental Q from Jar-test | Jar-test screening experiment: Milli-Q water, C0=20 mg/L CIP, adsorbent concentration=50 mg/L (0.05 g/L), pH=3.0, 48 h, T=19±1°C. | Table 1 'Limit adsorptions obtained in Jar-test': experimental Q=230 mg/g at pH=3.0; table gives sorbent-specific BET=87.7 m²/g, VPT=0.11 cm³/g and mean equivalent pore width=0.87 nm. | NO
NEW-100 | 10.1016/j.powtec.2019.11.047 | bizi2020.pdf | Evaluation of the ciprofloxacin adsorption capacity of common industrial minerals and application to tap water treatment | Ciprofloxacin | 1.28 | montmorillonite-rich bentonite | MONADOR-20 | 20 | 6.5 | 19 | 2880 | 0.05 | 87.7 | 0.11 | 0.87 | 248 | direct experimental Q from Jar-test | Jar-test screening experiment: Milli-Q water, C0=20 mg/L CIP, adsorbent concentration=50 mg/L (0.05 g/L), pH=6.5, 48 h, T=19±1°C. | Table 1 'Limit adsorptions obtained in Jar-test': experimental Q=248 mg/g at pH=6.5; table gives sorbent-specific BET=87.7 m²/g, VPT=0.11 cm³/g and mean equivalent pore width=0.87 nm. | NO
NEW-101 | 10.1016/j.powtec.2019.11.047 | bizi2020.pdf | Evaluation of the ciprofloxacin adsorption capacity of common industrial minerals and application to tap water treatment | Ciprofloxacin | 1.28 | montmorillonite | MONADOR-2 | 20 | 3 | 19 | 2880 | 0.05 | 99.2 | 0.11 | 0.86 | 238 | direct experimental Q from Jar-test | Jar-test screening experiment: Milli-Q water, C0=20 mg/L CIP, adsorbent concentration=50 mg/L (0.05 g/L), pH=3.0, 48 h, T=19±1°C. | Table 1 'Limit adsorptions obtained in Jar-test': experimental Q=238 mg/g at pH=3.0; table gives sorbent-specific BET=99.2 m²/g, VPT=0.11 cm³/g and mean equivalent pore width=0.86 nm. | NO
NEW-102 | 10.1016/j.powtec.2019.11.047 | bizi2020.pdf | Evaluation of the ciprofloxacin adsorption capacity of common industrial minerals and application to tap water treatment | Ciprofloxacin | 1.28 | montmorillonite | MONADOR-2 | 20 | 6.5 | 19 | 2880 | 0.05 | 99.2 | 0.11 | 0.86 | 263 | direct experimental Q from Jar-test | Jar-test screening experiment: Milli-Q water, C0=20 mg/L CIP, adsorbent concentration=50 mg/L (0.05 g/L), pH=6.5, 48 h, T=19±1°C. | Table 1 'Limit adsorptions obtained in Jar-test': experimental Q=263 mg/g at pH=6.5; table gives sorbent-specific BET=99.2 m²/g, VPT=0.11 cm³/g and mean equivalent pore width=0.86 nm. | NO
NEW-103 | 10.1016/j.powtec.2019.11.047 | bizi2020.pdf | Evaluation of the ciprofloxacin adsorption capacity of common industrial minerals and application to tap water treatment | Ciprofloxacin | 1.28 | Na-montmorillonite | Na-MONADOR-2 | 20 | 3 | 19 | 2880 | 0.05 | 110.2 | 0.1 | 0.88 | 253 | direct experimental Q from Jar-test | Jar-test screening experiment: Milli-Q water, C0=20 mg/L CIP, adsorbent concentration=50 mg/L (0.05 g/L), pH=3.0, 48 h, T=19±1°C. | Table 1 'Limit adsorptions obtained in Jar-test': experimental Q=253 mg/g at pH=3.0; table gives sorbent-specific BET=110.2 m²/g, VPT=0.1 cm³/g and mean equivalent pore width=0.88 nm. | NO |  | Paper calls the target CIP; stock solution is prepared from ciprofloxacin hydrochloride monohydrate. Freeze exact molecular identity before descriptor calculation.
NEW-104 | 10.1016/j.powtec.2019.11.047 | bizi2020.pdf | Evaluation of the ciprofloxacin adsorption capacity of common industrial minerals and application to tap water treatment | Ciprofloxacin | 1.28 | Na-montmorillonite | Na-MONADOR-2 | 20 | 6.5 | 19 | 2880 | 0.05 | 110.2 | 0.1 | 0.88 | 283 | direct experimental Q from Jar-test | Jar-test screening experiment: Milli-Q water, C0=20 mg/L CIP, adsorbent concentration=50 mg/L (0.05 g/L), pH=6.5, 48 h, T=19±1°C. | Table 1 'Limit adsorptions obtained in Jar-test': experimental Q=283 mg/g at pH=6.5; table gives sorbent-specific BET=110.2 m²/g, VPT=0.1 cm³/g and mean equivalent pore width=0.88 nm. | NO
NEW-105 | 10.1016/j.powtec.2019.11.047 | bizi2020.pdf | Evaluation of the ciprofloxacin adsorption capacity of common industrial minerals and application to tap water treatment | Ciprofloxacin | 1.28 | Ca-montmorillonite | Ca-MONADOR-2 | 20 | 3 | 19 | 2880 | 0.05 | 90 | 0.09 | 0.87 | 188 | direct experimental Q from Jar-test | Jar-test screening experiment: Milli-Q water, C0=20 mg/L CIP, adsorbent concentration=50 mg/L (0.05 g/L), pH=3.0, 48 h, T=19±1°C. | Table 1 'Limit adsorptions obtained in Jar-test': experimental Q=188 mg/g at pH=3.0; table gives sorbent-specific BET=90.0 m²/g, VPT=0.09 cm³/g and mean equivalent pore width=0.87 nm. | NO |  | Paper calls the target CIP; stock solution is prepared from ciprofloxacin hydrochloride monohydrate. Freeze exact molecular identity before descriptor calculation.
NEW-106 | 10.1016/j.powtec.2019.11.047 | bizi2020.pdf | Evaluation of the ciprofloxacin adsorption capacity of common industrial minerals and application to tap water treatment | Ciprofloxacin | 1.28 | Ca-montmorillonite | Ca-MONADOR-2 | 20 | 6.5 | 19 | 2880 | 0.05 | 90 | 0.09 | 0.87 | 208 | direct experimental Q from Jar-test | Jar-test screening experiment: Milli-Q water, C0=20 mg/L CIP, adsorbent concentration=50 mg/L (0.05 g/L), pH=6.5, 48 h, T=19±1°C. | Table 1 'Limit adsorptions obtained in Jar-test': experimental Q=208 mg/g at pH=6.5; table gives sorbent-specific BET=90.0 m²/g, VPT=0.09 cm³/g and mean equivalent pore width=0.87 nm. | NO |  | Source explicitly states tetracycline was purchased and used.
NEW-107 | 10.1016/j.powtec.2019.11.047 | bizi2020.pdf | Evaluation of the ciprofloxacin adsorption capacity of common industrial minerals and application to tap water treatment | Ciprofloxacin | 1.28 | stevensite-rich clay | Rassoul-20 | 20 | 3 | 19 | 2880 | 0.05 | 188.2 | 0.1 | 0.9 | 158 | direct experimental Q from Jar-test | Jar-test screening experiment: Milli-Q water, C0=20 mg/L CIP, adsorbent concentration=50 mg/L (0.05 g/L), pH=3.0, 48 h, T=19±1°C. | Table 1 'Limit adsorptions obtained in Jar-test': experimental Q=158 mg/g at pH=3.0; table gives sorbent-specific BET=188.2 m²/g, VPT=0.1 cm³/g and mean equivalent pore width=0.9 nm. | NO
NEW-108 | 10.1016/j.powtec.2019.11.047 | bizi2020.pdf | Evaluation of the ciprofloxacin adsorption capacity of common industrial minerals and application to tap water treatment | Ciprofloxacin | 1.28 | stevensite-rich clay | Rassoul-20 | 20 | 6.5 | 19 | 2880 | 0.05 | 188.2 | 0.1 | 0.9 | 170 | direct experimental Q from Jar-test | Jar-test screening experiment: Milli-Q water, C0=20 mg/L CIP, adsorbent concentration=50 mg/L (0.05 g/L), pH=6.5, 48 h, T=19±1°C. | Table 1 'Limit adsorptions obtained in Jar-test': experimental Q=170 mg/g at pH=6.5; table gives sorbent-specific BET=188.2 m²/g, VPT=0.1 cm³/g and mean equivalent pore width=0.9 nm. | NO
NEW-109 | 10.1016/j.powtec.2019.11.047 | bizi2020.pdf | Evaluation of the ciprofloxacin adsorption capacity of common industrial minerals and application to tap water treatment | Ciprofloxacin | 1.28 | Na-stevensite-rich clay | Na-Rassoul-2 | 20 | 3 | 19 | 2880 | 0.05 | 202 | 0.15 | 0.96 | 169 | direct experimental Q from Jar-test | Jar-test screening experiment: Milli-Q water, C0=20 mg/L CIP, adsorbent concentration=50 mg/L (0.05 g/L), pH=3.0, 48 h, T=19±1°C. | Table 1 'Limit adsorptions obtained in Jar-test': experimental Q=169 mg/g at pH=3.0; table gives sorbent-specific BET=202.0 m²/g, VPT=0.15 cm³/g and mean equivalent pore width=0.96 nm. | NO |  | Paper calls the target CIP; stock solution is prepared from ciprofloxacin hydrochloride monohydrate. Freeze exact molecular identity before descriptor calculation.
NEW-110 | 10.1016/j.powtec.2019.11.047 | bizi2020.pdf | Evaluation of the ciprofloxacin adsorption capacity of common industrial minerals and application to tap water treatment | Ciprofloxacin | 1.28 | Na-stevensite-rich clay | Na-Rassoul-2 | 20 | 6.5 | 19 | 2880 | 0.05 | 202 | 0.15 | 0.96 | 194 | direct experimental Q from Jar-test | Jar-test screening experiment: Milli-Q water, C0=20 mg/L CIP, adsorbent concentration=50 mg/L (0.05 g/L), pH=6.5, 48 h, T=19±1°C. | Table 1 'Limit adsorptions obtained in Jar-test': experimental Q=194 mg/g at pH=6.5; table gives sorbent-specific BET=202.0 m²/g, VPT=0.15 cm³/g and mean equivalent pore width=0.96 nm. | NO
NEW-111 | 10.1016/j.powtec.2019.11.047 | bizi2020.pdf | Evaluation of the ciprofloxacin adsorption capacity of common industrial minerals and application to tap water treatment | Ciprofloxacin | 1.28 | montmorillonite clay | SWy3-20 | 20 | 3 | 19 | 2880 | 0.05 | 41.9 | 0.09 | 0.98 | 193 | direct experimental Q from Jar-test | Jar-test screening experiment: Milli-Q water, C0=20 mg/L CIP, adsorbent concentration=50 mg/L (0.05 g/L), pH=3.0, 48 h, T=19±1°C. | Table 1 'Limit adsorptions obtained in Jar-test': experimental Q=193 mg/g at pH=3.0; table gives sorbent-specific BET=41.9 m²/g, VPT=0.09 cm³/g and mean equivalent pore width=0.98 nm. | NO |  | Reagent explicitly: tetracycline, C22H24N2O8, MW 444.43, >98%.
NEW-112 | 10.1016/j.powtec.2019.11.047 | bizi2020.pdf | Evaluation of the ciprofloxacin adsorption capacity of common industrial minerals and application to tap water treatment | Ciprofloxacin | 1.28 | montmorillonite clay | SWy3-20 | 20 | 6.5 | 19 | 2880 | 0.05 | 41.9 | 0.09 | 0.98 | 214 | direct experimental Q from Jar-test | Jar-test screening experiment: Milli-Q water, C0=20 mg/L CIP, adsorbent concentration=50 mg/L (0.05 g/L), pH=6.5, 48 h, T=19±1°C. | Table 1 'Limit adsorptions obtained in Jar-test': experimental Q=214 mg/g at pH=6.5; table gives sorbent-specific BET=41.9 m²/g, VPT=0.09 cm³/g and mean equivalent pore width=0.98 nm. | NO
NEW-113 | 10.1016/j.powtec.2019.11.047 | bizi2020.pdf | Evaluation of the ciprofloxacin adsorption capacity of common industrial minerals and application to tap water treatment | Ciprofloxacin | 1.28 | montmorillonite clay | SWy3-2 | 20 | 3 | 19 | 2880 | 0.05 | 43.8 | 0.09 | 1.01 | 204 | direct experimental Q from Jar-test | Jar-test screening experiment: Milli-Q water, C0=20 mg/L CIP, adsorbent concentration=50 mg/L (0.05 g/L), pH=3.0, 48 h, T=19±1°C. | Table 1 'Limit adsorptions obtained in Jar-test': experimental Q=204 mg/g at pH=3.0; table gives sorbent-specific BET=43.8 m²/g, VPT=0.09 cm³/g and mean equivalent pore width=1.01 nm. | NO |  | Tetracycline hydrochloride explicitly used in Materials.
NEW-114 | 10.1016/j.powtec.2019.11.047 | bizi2020.pdf | Evaluation of the ciprofloxacin adsorption capacity of common industrial minerals and application to tap water treatment | Ciprofloxacin | 1.28 | montmorillonite clay | SWy3-2 | 20 | 6.5 | 19 | 2880 | 0.05 | 43.8 | 0.09 | 1.01 | 224 | direct experimental Q from Jar-test | Jar-test screening experiment: Milli-Q water, C0=20 mg/L CIP, adsorbent concentration=50 mg/L (0.05 g/L), pH=6.5, 48 h, T=19±1°C. | Table 1 'Limit adsorptions obtained in Jar-test': experimental Q=224 mg/g at pH=6.5; table gives sorbent-specific BET=43.8 m²/g, VPT=0.09 cm³/g and mean equivalent pore width=1.01 nm. | NO
NEW-115 | 10.5004/dwt.2021.26986 | 1-s2.0-S1944398624093482-main.pdf | Ciprofloxacin adsorption onto Azolla filiculoides activated carbon from aqueous solutions | Ciprofloxacin | 1.28 | activated carbon | Azolla filiculoides activated carbon (AFAC) | 10 | 6.5 | 28 | 60 | 2.5 | 716.4 | 0.481 |  | 3.95 | direct experimental qe (qe,exp) | Kinetic concentration series: C0=10–100 mg/L, pH=6.5, AFAC dose=2.5 g/L, T=28±2°C. Figure 5 contains all four concentration curves; text explicitly states adsorption is essentially constant after 60 min and 60 min was chosen as the equilibrium time. | Table 2 explicitly reports qe,exp=3.95 mg/g for C0=10 mg/L, separately from qe,cal. AFAC characterization gives BET=716.4 m²/g, pore volume=0.481 cm³/g, average pore diameter=41.3 nm. | NO
NEW-116 | 10.5004/dwt.2021.26986 | 1-s2.0-S1944398624093482-main.pdf | Ciprofloxacin adsorption onto Azolla filiculoides activated carbon from aqueous solutions | Ciprofloxacin | 1.28 | activated carbon | Azolla filiculoides activated carbon (AFAC) | 25 | 6.5 | 28 | 60 | 2.5 | 716.4 | 0.481 |  | 9.63 | direct experimental qe (qe,exp) | Kinetic concentration series: C0=10–100 mg/L, pH=6.5, AFAC dose=2.5 g/L, T=28±2°C. Figure 5 contains all four concentration curves; text explicitly states adsorption is essentially constant after 60 min and 60 min was chosen as the equilibrium time. | Table 2 explicitly reports qe,exp=9.63 mg/g for C0=25 mg/L, separately from qe,cal. AFAC characterization gives BET=716.4 m²/g, pore volume=0.481 cm³/g, average pore diameter=41.3 nm. | NO
NEW-117 | 10.5004/dwt.2021.26986 | 1-s2.0-S1944398624093482-main.pdf | Ciprofloxacin adsorption onto Azolla filiculoides activated carbon from aqueous solutions | Ciprofloxacin | 1.28 | activated carbon | Azolla filiculoides activated carbon (AFAC) | 50 | 6.5 | 28 | 60 | 2.5 | 716.4 | 0.481 |  | 18.27 | direct experimental qe (qe,exp) | Kinetic concentration series: C0=10–100 mg/L, pH=6.5, AFAC dose=2.5 g/L, T=28±2°C. Figure 5 contains all four concentration curves; text explicitly states adsorption is essentially constant after 60 min and 60 min was chosen as the equilibrium time. | Table 2 explicitly reports qe,exp=18.27 mg/g for C0=50 mg/L, separately from qe,cal. AFAC characterization gives BET=716.4 m²/g, pore volume=0.481 cm³/g, average pore diameter=41.3 nm. | NO |  | Paper calls the target CIP; stock solution is prepared from ciprofloxacin hydrochloride monohydrate. Freeze exact molecular identity before descriptor calculation.
NEW-118 | 10.5004/dwt.2021.26986 | 1-s2.0-S1944398624093482-main.pdf | Ciprofloxacin adsorption onto Azolla filiculoides activated carbon from aqueous solutions | Ciprofloxacin | 1.28 | activated carbon | Azolla filiculoides activated carbon (AFAC) | 100 | 6.5 | 28 | 60 | 2.5 | 716.4 | 0.481 |  | 34.53 | direct experimental qe (qe,exp) | Kinetic concentration series: C0=10–100 mg/L, pH=6.5, AFAC dose=2.5 g/L, T=28±2°C. Figure 5 contains all four concentration curves; text explicitly states adsorption is essentially constant after 60 min and 60 min was chosen as the equilibrium time. | Table 2 explicitly reports qe,exp=34.53 mg/g for C0=100 mg/L, separately from qe,cal. AFAC characterization gives BET=716.4 m²/g, pore volume=0.481 cm³/g, average pore diameter=41.3 nm. | NO
NEW-119 | 10.5004/dwt.2021.26986 | 1-s2.0-S1944398624093482-main.pdf | Ciprofloxacin adsorption onto Azolla filiculoides activated carbon from aqueous solutions | Ciprofloxacin | 1.28 | activated carbon | Azolla filiculoides activated carbon (AFAC) | 10 | 6.5 | 50 | 75 | 2.5 | 716.4 | 0.481 |  | 3.964 | transparent calculation from explicit experimental removal | The abstract explicitly reports C0=10 mg/L, AFAC dose=2.5 g/L, contact time=75 min, T=50°C and removal=99.1%. The batch-method section states the experimental parameter studies were carried out at fixed pH=6.5. | qe=(10 mg/L × 0.991)/(2.5 g/L)=3.964000 mg/g. No graph reading. | NO |  | Paper calls the target CIP; stock solution is prepared from ciprofloxacin hydrochloride monohydrate. Freeze exact molecular identity before descriptor calculation.
NEW-120 | 10.1007/s10934-019-00802-1 | li2019.pdf | Efficiently removal of ciprofloxacin from aqueous solution by MIL-101(Cr)-HSO3: the enhanced electrostatic interaction | Ciprofloxacin | 1.28 | metal-organic framework | MIL-101(Cr)-HSO3 | 120 | 8 | 30 | 1440 | 0.1 | 1545.4 |  | 3.07 | 522.2 | direct experimental qe (qe,exp) | Kinetic experiment: 10 mg MIL-101(Cr)-HSO3 in 100 mL CIP (0.1 g/L), C0=120 mg/L, pH=8.0, T=303 K (~30°C), contact time 0–24 h; 24 h selected to guarantee equilibrium. | Table 1 explicitly reports qe,exp=522.2 mg/g, separate from qe,cal values (PFO 139.0; PSO 529.1). | NO
NEW-121 | 10.5004/dwt.2021.26603 | 1-s2.0-S1944398624086570-main.pdf | Adsorption of ciprofloxacin from aqueous solution onto synthesized NiO: isotherm, kinetic and thermodynamic studies | Ciprofloxacin | 1.28 | metal oxide nanoparticle | Synthesized NiO nanoparticles | 10 | 3 | 30 | 90 | 1 | 121.2 | 0.187 |  | 9.981 | direct experimental qe (qe,exp) | Initial-concentration/kinetic series: C0=10,25,50,100 mg/L; figure caption gives T=30°C, pH=3, dose=1 g/L. Study identifies 90 min as the selected/equilibrium contact time. | Table 1 explicitly reports qe,exp=9.981 mg/g for C0=10 mg/L, separate from qe,cal. | YES | SOURCE UNIT TYPO: the article explicitly calls 121.2 the BET specific surface area measured by N2 adsorption but prints 'mg/g'. Because mg/g is dimensionally impossible for surface area, the dataset stores 121.2 m²/g and flags this correction.
NEW-122 | 10.5004/dwt.2021.26603 | 1-s2.0-S1944398624086570-main.pdf | Adsorption of ciprofloxacin from aqueous solution onto synthesized NiO: isotherm, kinetic and thermodynamic studies | Ciprofloxacin | 1.28 | metal oxide nanoparticle | Synthesized NiO nanoparticles | 25 | 3 | 30 | 90 | 1 | 121.2 | 0.187 |  | 24.82 | direct experimental qe (qe,exp) | Initial-concentration/kinetic series: C0=10,25,50,100 mg/L; figure caption gives T=30°C, pH=3, dose=1 g/L. Study identifies 90 min as the selected/equilibrium contact time. | Table 1 explicitly reports qe,exp=24.82 mg/g for C0=25 mg/L, separate from qe,cal. | YES | SOURCE UNIT TYPO: the article explicitly calls 121.2 the BET specific surface area measured by N2 adsorption but prints 'mg/g'. Because mg/g is dimensionally impossible for surface area, the dataset stores 121.2 m²/g and flags this correction.
NEW-123 | 10.5004/dwt.2021.26603 | 1-s2.0-S1944398624086570-main.pdf | Adsorption of ciprofloxacin from aqueous solution onto synthesized NiO: isotherm, kinetic and thermodynamic studies | Ciprofloxacin | 1.28 | metal oxide nanoparticle | Synthesized NiO nanoparticles | 50 | 3 | 30 | 90 | 1 | 121.2 | 0.187 |  | 47.09 | direct experimental qe (qe,exp) | Initial-concentration/kinetic series: C0=10,25,50,100 mg/L; figure caption gives T=30°C, pH=3, dose=1 g/L. Study identifies 90 min as the selected/equilibrium contact time. | Table 1 explicitly reports qe,exp=47.09 mg/g for C0=50 mg/L, separate from qe,cal. | YES | SOURCE UNIT TYPO: the article explicitly calls 121.2 the BET specific surface area measured by N2 adsorption but prints 'mg/g'. Because mg/g is dimensionally impossible for surface area, the dataset stores 121.2 m²/g and flags this correction.
NEW-124 | 10.5004/dwt.2021.26603 | 1-s2.0-S1944398624086570-main.pdf | Adsorption of ciprofloxacin from aqueous solution onto synthesized NiO: isotherm, kinetic and thermodynamic studies | Ciprofloxacin | 1.28 | metal oxide nanoparticle | Synthesized NiO nanoparticles | 100 | 3 | 30 | 90 | 1 | 121.2 | 0.187 |  | 84.72 | direct experimental qe (qe,exp) | Initial-concentration/kinetic series: C0=10,25,50,100 mg/L; figure caption gives T=30°C, pH=3, dose=1 g/L. Study identifies 90 min as the selected/equilibrium contact time. | Table 1 explicitly reports qe,exp=84.72 mg/g for C0=100 mg/L, separate from qe,cal. | YES | SOURCE UNIT TYPO: the article explicitly calls 121.2 the BET specific surface area measured by N2 adsorption but prints 'mg/g'. Because mg/g is dimensionally impossible for surface area, the dataset stores 121.2 m²/g and flags this correction.
NEW-125 | 10.5004/dwt.2021.26603 | 1-s2.0-S1944398624086570-main.pdf | Adsorption of ciprofloxacin from aqueous solution onto synthesized NiO: isotherm, kinetic and thermodynamic studies | Ciprofloxacin | 1.28 | metal oxide nanoparticle | Synthesized NiO nanoparticles | 10 | 3 | 50 | 90 | 1 | 121.2 | 0.187 |  | 9.92 | transparent calculation from explicit experimental removal | Abstract explicitly gives optimum conditions: T=50°C, dose=1 g/L, C0=10 mg/L, t=90 min, pH=3, removal=99.2%. | qe=(10 mg/L × 0.992)/(1 g/L)=9.92 mg/g. No graph reading. | YES | SOURCE UNIT TYPO: the article explicitly calls 121.2 the BET specific surface area measured by N2 adsorption but prints 'mg/g'. Because mg/g is dimensionally impossible for surface area, the dataset stores 121.2 m²/g and flags this correction.
NEW-126 | 10.3390/w13131869 | kim2021.pdf | Controlling the Structural Robustness of Zirconium-Based Metal Organic Frameworks for Efficient Adsorption on Tetracycline Antibiotics | Tetracycline | -2.46 | metal-organic framework | UiO-66 | 50 | 3 | 25 | 1440 | 0.25 | 1581 | 0.66 | 1.7931 | 90.1 | direct experimental adsorption capacity | pH-effect experiment: 40 mL of 50 mg/L TC with 10 mg MOF for 24 h; all adsorption experiments at 25°C. pH adjusted 3–9. | Results explicitly report adsorption capacity 90.1 mg/g at pH 3 for UiO-66. | NO
NEW-127 | 10.3390/w13131869 | kim2021.pdf | Controlling the Structural Robustness of Zirconium-Based Metal Organic Frameworks for Efficient Adsorption on Tetracycline Antibiotics | Tetracycline | -2.46 | metal-organic framework | UiO-66-NH2 | 50 | 3 | 25 | 1440 | 0.25 | 1415 | 0.59 | 1.8759 | 52.9 | direct experimental adsorption capacity | pH-effect experiment: 40 mL of 50 mg/L TC with 10 mg MOF for 24 h; all adsorption experiments at 25°C. pH adjusted 3–9. | Results explicitly report adsorption capacity 52.9 mg/g at pH 3 for UiO-66-NH2. | NO |  | Paper refers to CIP; the experimental reagent is explicitly ciprofloxacin hydrochloride.
NEW-128 | 10.3390/ijerph16224580 | Removal of Tetracycline by Hydrous Ferric Oxide.pdf | Removal of Tetracycline by Hydrous Ferric Oxide: Adsorption Kinetics, Isotherms, and Mechanism | Tetracycline hydrochloride | -2.46 | hydrous iron oxide | Hydrous ferric oxide (HFO) | 40 | 3 | 25 | 420 | 1 | 226.796 | 0.167 | 3.495 | 35.32 | transparent calculation from explicit experimental removal | pH-effect experiment: 50 mg HFO in 50 mL of 40 mg/L TC, pH 3–11, 7 h; batch adsorption at 298 K. | Text explicitly reports removal endpoint 88.3% at pH 3. qe=(40 mg/L × 0.883)/(1 g/L)=35.32 mg/g. | NO
NEW-129 | 10.3390/ijerph16224580 | Removal of Tetracycline by Hydrous Ferric Oxide.pdf | Removal of Tetracycline by Hydrous Ferric Oxide: Adsorption Kinetics, Isotherms, and Mechanism | Tetracycline hydrochloride | -2.46 | hydrous iron oxide | Hydrous ferric oxide (HFO) | 40 | 7 | 25 | 420 | 1 | 226.796 | 0.167 | 3.495 | 38 | transparent calculation from explicit experimental removal | pH-effect experiment: 50 mg HFO in 50 mL of 40 mg/L TC, pH 3–11, 7 h; batch adsorption at 298 K. | Text explicitly reports removal endpoint 95.0% at pH 7. qe=(40 mg/L × 0.950)/(1 g/L)=38.00 mg/g. | NO |  | Paper calls the target CIP; stock solution is prepared from ciprofloxacin hydrochloride monohydrate. Freeze exact molecular identity before descriptor calculation.
NEW-130 | 10.3390/w12030905 | hu2020.pdf | Removal of Ciprofloxacin with Aluminum-Pillared Kaolin Sodium Alginate Beads (CA-Al-KABs): Kinetics, Isotherms, and BBD Model | Ciprofloxacin | 1.28 | aluminum-pillared clay/alginate bead | CA-Al-KABs | 120 | 4 | 35 | 1440 | 0.8 | 10.595 |  |  | 42.96 | direct experimental adsorption capacity | Isotherm experiment: pH=4, 24 h (1440 min), 0.04 g adsorbent / 50 mL (0.8 g/L), temperatures 288.15–308.15 K; C0 varied 20–140 mg/L. | Text states adsorption saturated at initial C0=120 mg/L and the measured adsorption capacity was 42.96 mg/g at 308.15 K (35°C). This is the measured experimental point, not Langmuir qm. | NO
NEW-131 | 10.1016/j.eti.2024.103611 | Research on efficient removal of ciprofloxacin through sequential rice straw biochar modification via alkali activation and manganese oxides.pdf | Research on efficient removal of ciprofloxacin through sequential rice straw biochar modification via alkali activation and manganese oxides | Ciprofloxacin | 1.28 | modified biochar | Mn-RBC | 10 | 3 | 25 | 720 | 0.75 | 72.36 | 0.0298 | 2.4 | 4.72 | direct experimental adsorption capacity | pH-effect experiment: C0=10 mg/L, V=20 mL, m=15 mg (0.75 g/L), t=12 h, T=298 K; pH varied 3–10. | Text explicitly reports Mn-RBC adsorption capacity 4.72 mg/g at pH=3. | NO |  | Reagent explicitly reported as tetracycline, C22H24N2O8, MW 444.43, purity >98%.
NEW-132 | 10.1016/j.eti.2024.103611 | Research on efficient removal of ciprofloxacin through sequential rice straw biochar modification via alkali activation and manganese oxides.pdf | Research on efficient removal of ciprofloxacin through sequential rice straw biochar modification via alkali activation and manganese oxides | Ciprofloxacin | 1.28 | modified biochar | Mn/Na-RBC | 10 | 3 | 25 | 720 | 0.75 | 154.12 | 0.0436 | 2.2 | 5.58 | direct experimental adsorption capacity | pH-effect experiment: C0=10 mg/L, V=20 mL, m=15 mg (0.75 g/L), t=12 h, T=298 K; pH varied 3–10. | Text explicitly reports Mn/Na-RBC adsorption capacity 5.58 mg/g at pH=3. | NO |  | Paper refers to CIP; the experimental reagent is explicitly ciprofloxacin hydrochloride.
NEW-133 | 10.1371/journal.pone.0225335 | song2019.pdf | Adsorption of oxytetracycline on kaolinite | Oxytetracycline hydrochloride | -2.85 | clay mineral | Kaolinite | 25 | 5.5 | 25 | 1440 | 2 | 4.3 |  |  | 7.09 | direct experimental adsorption capacity | Kinetic batch: 40 mg kaolinite + 20 mL OTC solution (2 g/L), C0=5/10/25 mg/L, pH=5.5, 298 K; equilibrium obtained after 24 h. | Text explicitly states an adsorption capacity of 7 mg/g at initial OTC concentration 25 mg/L. Fitted PSO qe=7.692 mg/g was NOT used. | NO
NEW-134 | 10.3390/app12178770 | applsci-12-08770-v2.pdf | Study of the Ciprofloxacin Adsorption of Activated Carbon Prepared from Mangosteen Peel | Ciprofloxacin | 1.28 | activated carbon | Activated carbon from mangosteen peel (ACMP) | 50 | 6 | 25 | 60 | 3 | 419.8554 | 0.279465 | 2.66249 | 15.825 | transparent calculation from explicit experimental removal | Adsorbent-mass experiment: pH=6, t=60 min, C0=50 mg/L, T=298 K. Source states 0.075 g corresponds to 3 g/L and is selected for further experiments. | At 0.075 g ACMP the text reports 94.95% removal. qe=(50 mg/L × 0.9495)/(3 g/L)=15.825000 mg/g. No graph reading. | NO |  | Paper refers to CIP; the experimental reagent is explicitly ciprofloxacin hydrochloride.
NEW-135 | 10.1016/j.aej.2023.10.011 | Carrageenan-grafted-poly(acrylamide) magnetic nanocomposite modified.pdf | Carrageenan-grafted-poly(acrylamide) magnetic nanocomposite modified with graphene oxide for ciprofloxacin removal from polluted water | Ciprofloxacin | 1.28 | magnetic hydrogel nanocomposite | κ-car-g-PAAm@Fe3O4-GO | 100 | 7 | 25 | 30 | 1 | 2.361 | 0.008 | 137.49 | 94.94 | direct experimental adsorption capacity | pH-effect experiment: 10 mL CPFX solution, C0=100 mg/L, 0.01 g adsorbent (1.0 g/L), 30 min; source states room temperature. | Text explicitly reports the maximum adsorption capacity at pH 7 as 94.94 mg/g. | YES | A-T-ROOM: source explicitly states room/ambient temperature for this adsorption experiment; stored as 25°C*.
NEW-136 | 10.1016/j.aej.2023.10.011 | Carrageenan-grafted-poly(acrylamide) magnetic nanocomposite modified.pdf | Carrageenan-grafted-poly(acrylamide) magnetic nanocomposite modified with graphene oxide for ciprofloxacin removal from polluted water | Ciprofloxacin | 1.28 | magnetic hydrogel nanocomposite | κ-car-g-PAAm@Fe3O4-GO | 50 | 7 | 25 | 30 | 0.3 | 2.361 | 0.008 | 137.49 | 163.733 | direct experimental adsorption capacity | Initial-concentration series: 10 mL solution, 0.003 g adsorbent (0.3 g/L), pH 7, 30 min, 25°C; C0 varied 50–400 mg/L. | Section 3.3.5 explicitly reports the observed adsorption capacity rising from 163.733 at C0=50 mg/L to 1146.467 at C0=400 mg/L. | YES | SOURCE UNIT CORRECTION: section 3.3.5 prints adsorption-capacity units as mg/L; the paper's Qe definition and mass balance establish mg/g. Stored as direct experimental qe, not model qmax.
NEW-137 | 10.1021/acsomega.3c00745 | preparation-of-chitosan-modified-bentonite-and-its-adsorption-performance-on-tetracycline.pdf | Preparation of Chitosan-Modified Bentonite and Its Adsorption Performance on Tetracycline | Tetracycline | -2.46 | clay/mineral composite | CS-modified bentonite (CS:bentonite 1:5) | 50 | 7 | 20 | 30 | 5 | 77.42 | 0.219 | 11.29 | 9.72 | direct experimental adsorption capacity | Table 3 equilibrium series: 0.25 g adsorbent in 50 mL (5 g/L); equilibrium established after 30 min. pH=7 is a user-approved methodological assumption based on the source's neutral optimum and is not repeated in Table 3. | Table 3 directly reports experimental qe=9.72 mg/g for C0=50 mg/L at 20°C. | YES | A-PH-CSBENT: pH=7* is a user-approved methodological assumption for all 24 Table 3 equilibrium records; the paper identifies neutral conditions as optimum, but Table 3 itself does not repeat pH.
NEW-138 | 10.1021/acsomega.3c00745 | preparation-of-chitosan-modified-bentonite-and-its-adsorption-performance-on-tetracycline.pdf | Preparation of Chitosan-Modified Bentonite and Its Adsorption Performance on Tetracycline | Tetracycline | -2.46 | clay/mineral composite | CS-modified bentonite (CS:bentonite 1:5) | 100 | 7 | 20 | 30 | 5 | 77.42 | 0.219 | 11.29 | 19.13 | direct experimental adsorption capacity | Table 3 equilibrium series: 0.25 g adsorbent in 50 mL (5 g/L); equilibrium established after 30 min. pH=7 is a user-approved methodological assumption based on the source's neutral optimum and is not repeated in Table 3. | Table 3 directly reports experimental qe=19.13 mg/g for C0=100 mg/L at 20°C. | YES | A-PH-CSBENT: pH=7* is a user-approved methodological assumption for all 24 Table 3 equilibrium records; the paper identifies neutral conditions as optimum, but Table 3 itself does not repeat pH.
NEW-139 | 10.1021/acsomega.3c00745 | preparation-of-chitosan-modified-bentonite-and-its-adsorption-performance-on-tetracycline.pdf | Preparation of Chitosan-Modified Bentonite and Its Adsorption Performance on Tetracycline | Tetracycline | -2.46 | clay/mineral composite | CS-modified bentonite (CS:bentonite 1:5) | 150 | 7 | 20 | 30 | 5 | 77.42 | 0.219 | 11.29 | 28.29 | direct experimental adsorption capacity | Table 3 equilibrium series: 0.25 g adsorbent in 50 mL (5 g/L); equilibrium established after 30 min. pH=7 is a user-approved methodological assumption based on the source's neutral optimum and is not repeated in Table 3. | Table 3 directly reports experimental qe=28.29 mg/g for C0=150 mg/L at 20°C. | YES | A-PH-CSBENT: pH=7* is a user-approved methodological assumption for all 24 Table 3 equilibrium records; the paper identifies neutral conditions as optimum, but Table 3 itself does not repeat pH.
NEW-140 | 10.1021/acsomega.3c00745 | preparation-of-chitosan-modified-bentonite-and-its-adsorption-performance-on-tetracycline.pdf | Preparation of Chitosan-Modified Bentonite and Its Adsorption Performance on Tetracycline | Tetracycline | -2.46 | clay/mineral composite | CS-modified bentonite (CS:bentonite 1:5) | 200 | 7 | 20 | 30 | 5 | 77.42 | 0.219 | 11.29 | 37 | direct experimental adsorption capacity | Table 3 equilibrium series: 0.25 g adsorbent in 50 mL (5 g/L); equilibrium established after 30 min. pH=7 is a user-approved methodological assumption based on the source's neutral optimum and is not repeated in Table 3. | Table 3 directly reports experimental qe=37.0 mg/g for C0=200 mg/L at 20°C. | YES | A-PH-CSBENT: pH=7* is a user-approved methodological assumption for all 24 Table 3 equilibrium records; the paper identifies neutral conditions as optimum, but Table 3 itself does not repeat pH. | Tetracycline hydrochloride explicitly used in Materials.
NEW-141 | 10.1021/acsomega.3c00745 | preparation-of-chitosan-modified-bentonite-and-its-adsorption-performance-on-tetracycline.pdf | Preparation of Chitosan-Modified Bentonite and Its Adsorption Performance on Tetracycline | Tetracycline | -2.46 | clay/mineral composite | CS-modified bentonite (CS:bentonite 1:5) | 300 | 7 | 20 | 30 | 5 | 77.42 | 0.219 | 11.29 | 53.15 | direct experimental adsorption capacity | Table 3 equilibrium series: 0.25 g adsorbent in 50 mL (5 g/L); equilibrium established after 30 min. pH=7 is a user-approved methodological assumption based on the source's neutral optimum and is not repeated in Table 3. | Table 3 directly reports experimental qe=53.15 mg/g for C0=300 mg/L at 20°C. | YES | A-PH-CSBENT: pH=7* is a user-approved methodological assumption for all 24 Table 3 equilibrium records; the paper identifies neutral conditions as optimum, but Table 3 itself does not repeat pH.
NEW-142 | 10.1021/acsomega.3c00745 | preparation-of-chitosan-modified-bentonite-and-its-adsorption-performance-on-tetracycline.pdf | Preparation of Chitosan-Modified Bentonite and Its Adsorption Performance on Tetracycline | Tetracycline | -2.46 | clay/mineral composite | CS-modified bentonite (CS:bentonite 1:5) | 400 | 7 | 20 | 30 | 5 | 77.42 | 0.219 | 11.29 | 69.02 | direct experimental adsorption capacity | Table 3 equilibrium series: 0.25 g adsorbent in 50 mL (5 g/L); equilibrium established after 30 min. pH=7 is a user-approved methodological assumption based on the source's neutral optimum and is not repeated in Table 3. | Table 3 directly reports experimental qe=69.02 mg/g for C0=400 mg/L at 20°C. | YES | A-PH-CSBENT: pH=7* is a user-approved methodological assumption for all 24 Table 3 equilibrium records; the paper identifies neutral conditions as optimum, but Table 3 itself does not repeat pH.
NEW-143 | 10.1021/acsomega.3c00745 | preparation-of-chitosan-modified-bentonite-and-its-adsorption-performance-on-tetracycline.pdf | Preparation of Chitosan-Modified Bentonite and Its Adsorption Performance on Tetracycline | Tetracycline | -2.46 | clay/mineral composite | CS-modified bentonite (CS:bentonite 1:5) | 500 | 7 | 20 | 30 | 5 | 77.42 | 0.219 | 11.29 | 83.23 | direct experimental adsorption capacity | Table 3 equilibrium series: 0.25 g adsorbent in 50 mL (5 g/L); equilibrium established after 30 min. pH=7 is a user-approved methodological assumption based on the source's neutral optimum and is not repeated in Table 3. | Table 3 directly reports experimental qe=83.23 mg/g for C0=500 mg/L at 20°C. | YES | A-PH-CSBENT: pH=7* is a user-approved methodological assumption for all 24 Table 3 equilibrium records; the paper identifies neutral conditions as optimum, but Table 3 itself does not repeat pH.
NEW-144 | 10.1021/acsomega.3c00745 | preparation-of-chitosan-modified-bentonite-and-its-adsorption-performance-on-tetracycline.pdf | Preparation of Chitosan-Modified Bentonite and Its Adsorption Performance on Tetracycline | Tetracycline | -2.46 | clay/mineral composite | CS-modified bentonite (CS:bentonite 1:5) | 600 | 7 | 20 | 30 | 5 | 77.42 | 0.219 | 11.29 | 95.9 | direct experimental adsorption capacity | Table 3 equilibrium series: 0.25 g adsorbent in 50 mL (5 g/L); equilibrium established after 30 min. pH=7 is a user-approved methodological assumption based on the source's neutral optimum and is not repeated in Table 3. | Table 3 directly reports experimental qe=95.9 mg/g for C0=600 mg/L at 20°C. | YES | A-PH-CSBENT: pH=7* is a user-approved methodological assumption for all 24 Table 3 equilibrium records; the paper identifies neutral conditions as optimum, but Table 3 itself does not repeat pH.
NEW-145 | 10.1021/acsomega.3c00745 | preparation-of-chitosan-modified-bentonite-and-its-adsorption-performance-on-tetracycline.pdf | Preparation of Chitosan-Modified Bentonite and Its Adsorption Performance on Tetracycline | Tetracycline | -2.46 | clay/mineral composite | CS-modified bentonite (CS:bentonite 1:5) | 50 | 7 | 30 | 30 | 5 | 77.42 | 0.219 | 11.29 | 9.81 | direct experimental adsorption capacity | Table 3 equilibrium series: 0.25 g adsorbent in 50 mL (5 g/L); equilibrium established after 30 min. pH=7 is a user-approved methodological assumption based on the source's neutral optimum and is not repeated in Table 3. | Table 3 directly reports experimental qe=9.81 mg/g for C0=50 mg/L at 30°C. | YES | A-PH-CSBENT: pH=7* is a user-approved methodological assumption for all 24 Table 3 equilibrium records; the paper identifies neutral conditions as optimum, but Table 3 itself does not repeat pH.
NEW-146 | 10.1021/acsomega.3c00745 | preparation-of-chitosan-modified-bentonite-and-its-adsorption-performance-on-tetracycline.pdf | Preparation of Chitosan-Modified Bentonite and Its Adsorption Performance on Tetracycline | Tetracycline | -2.46 | clay/mineral composite | CS-modified bentonite (CS:bentonite 1:5) | 100 | 7 | 30 | 30 | 5 | 77.42 | 0.219 | 11.29 | 19.44 | direct experimental adsorption capacity | Table 3 equilibrium series: 0.25 g adsorbent in 50 mL (5 g/L); equilibrium established after 30 min. pH=7 is a user-approved methodological assumption based on the source's neutral optimum and is not repeated in Table 3. | Table 3 directly reports experimental qe=19.44 mg/g for C0=100 mg/L at 30°C. | YES | A-PH-CSBENT: pH=7* is a user-approved methodological assumption for all 24 Table 3 equilibrium records; the paper identifies neutral conditions as optimum, but Table 3 itself does not repeat pH. | Reagent explicitly: tetracycline, C22H24N2O8, MW 444.43, >98%.
NEW-147 | 10.1021/acsomega.3c00745 | preparation-of-chitosan-modified-bentonite-and-its-adsorption-performance-on-tetracycline.pdf | Preparation of Chitosan-Modified Bentonite and Its Adsorption Performance on Tetracycline | Tetracycline | -2.46 | clay/mineral composite | CS-modified bentonite (CS:bentonite 1:5) | 150 | 7 | 30 | 30 | 5 | 77.42 | 0.219 | 11.29 | 28.44 | direct experimental adsorption capacity | Table 3 equilibrium series: 0.25 g adsorbent in 50 mL (5 g/L); equilibrium established after 30 min. pH=7 is a user-approved methodological assumption based on the source's neutral optimum and is not repeated in Table 3. | Table 3 directly reports experimental qe=28.44 mg/g for C0=150 mg/L at 30°C. | YES | A-PH-CSBENT: pH=7* is a user-approved methodological assumption for all 24 Table 3 equilibrium records; the paper identifies neutral conditions as optimum, but Table 3 itself does not repeat pH.
NEW-148 | 10.1021/acsomega.3c00745 | preparation-of-chitosan-modified-bentonite-and-its-adsorption-performance-on-tetracycline.pdf | Preparation of Chitosan-Modified Bentonite and Its Adsorption Performance on Tetracycline | Tetracycline | -2.46 | clay/mineral composite | CS-modified bentonite (CS:bentonite 1:5) | 200 | 7 | 30 | 30 | 5 | 77.42 | 0.219 | 11.29 | 37.44 | direct experimental adsorption capacity | Table 3 equilibrium series: 0.25 g adsorbent in 50 mL (5 g/L); equilibrium established after 30 min. pH=7 is a user-approved methodological assumption based on the source's neutral optimum and is not repeated in Table 3. | Table 3 directly reports experimental qe=37.44 mg/g for C0=200 mg/L at 30°C. | YES | A-PH-CSBENT: pH=7* is a user-approved methodological assumption for all 24 Table 3 equilibrium records; the paper identifies neutral conditions as optimum, but Table 3 itself does not repeat pH. | Tetracycline hydrochloride explicitly used in Materials.
NEW-149 | 10.1021/acsomega.3c00745 | preparation-of-chitosan-modified-bentonite-and-its-adsorption-performance-on-tetracycline.pdf | Preparation of Chitosan-Modified Bentonite and Its Adsorption Performance on Tetracycline | Tetracycline | -2.46 | clay/mineral composite | CS-modified bentonite (CS:bentonite 1:5) | 300 | 7 | 30 | 30 | 5 | 77.42 | 0.219 | 11.29 | 54.54 | direct experimental adsorption capacity | Table 3 equilibrium series: 0.25 g adsorbent in 50 mL (5 g/L); equilibrium established after 30 min. pH=7 is a user-approved methodological assumption based on the source's neutral optimum and is not repeated in Table 3. | Table 3 directly reports experimental qe=54.54 mg/g for C0=300 mg/L at 30°C. | YES | A-PH-CSBENT: pH=7* is a user-approved methodological assumption for all 24 Table 3 equilibrium records; the paper identifies neutral conditions as optimum, but Table 3 itself does not repeat pH. | Source names the compound ciprofloxacin but Materials reports C17H18FN3O3·HCl with internally inconsistent molecular-weight information; retained as Ciprofloxacin pending identity harmonization.
NEW-150 | 10.1021/acsomega.3c00745 | preparation-of-chitosan-modified-bentonite-and-its-adsorption-performance-on-tetracycline.pdf | Preparation of Chitosan-Modified Bentonite and Its Adsorption Performance on Tetracycline | Tetracycline | -2.46 | clay/mineral composite | CS-modified bentonite (CS:bentonite 1:5) | 400 | 7 | 30 | 30 | 5 | 77.42 | 0.219 | 11.29 | 71.28 | direct experimental adsorption capacity | Table 3 equilibrium series: 0.25 g adsorbent in 50 mL (5 g/L); equilibrium established after 30 min. pH=7 is a user-approved methodological assumption based on the source's neutral optimum and is not repeated in Table 3. | Table 3 directly reports experimental qe=71.28 mg/g for C0=400 mg/L at 30°C. | YES | A-PH-CSBENT: pH=7* is a user-approved methodological assumption for all 24 Table 3 equilibrium records; the paper identifies neutral conditions as optimum, but Table 3 itself does not repeat pH. | Paper refers to CIP; the experimental reagent is explicitly ciprofloxacin hydrochloride.
NEW-151 | 10.1021/acsomega.3c00745 | preparation-of-chitosan-modified-bentonite-and-its-adsorption-performance-on-tetracycline.pdf | Preparation of Chitosan-Modified Bentonite and Its Adsorption Performance on Tetracycline | Tetracycline | -2.46 | clay/mineral composite | CS-modified bentonite (CS:bentonite 1:5) | 500 | 7 | 30 | 30 | 5 | 77.42 | 0.219 | 11.29 | 87.38 | direct experimental adsorption capacity | Table 3 equilibrium series: 0.25 g adsorbent in 50 mL (5 g/L); equilibrium established after 30 min. pH=7 is a user-approved methodological assumption based on the source's neutral optimum and is not repeated in Table 3. | Table 3 directly reports experimental qe=87.38 mg/g for C0=500 mg/L at 30°C. | YES | A-PH-CSBENT: pH=7* is a user-approved methodological assumption for all 24 Table 3 equilibrium records; the paper identifies neutral conditions as optimum, but Table 3 itself does not repeat pH. | Reagent explicitly identified as ciprofloxacin hydrochloride (CPX).
NEW-152 | 10.1021/acsomega.3c00745 | preparation-of-chitosan-modified-bentonite-and-its-adsorption-performance-on-tetracycline.pdf | Preparation of Chitosan-Modified Bentonite and Its Adsorption Performance on Tetracycline | Tetracycline | -2.46 | clay/mineral composite | CS-modified bentonite (CS:bentonite 1:5) | 600 | 7 | 30 | 30 | 5 | 77.42 | 0.219 | 11.29 | 97.49 | direct experimental adsorption capacity | Table 3 equilibrium series: 0.25 g adsorbent in 50 mL (5 g/L); equilibrium established after 30 min. pH=7 is a user-approved methodological assumption based on the source's neutral optimum and is not repeated in Table 3. | Table 3 directly reports experimental qe=97.49 mg/g for C0=600 mg/L at 30°C. | YES | A-PH-CSBENT: pH=7* is a user-approved methodological assumption for all 24 Table 3 equilibrium records; the paper identifies neutral conditions as optimum, but Table 3 itself does not repeat pH.
NEW-153 | 10.1021/acsomega.3c00745 | preparation-of-chitosan-modified-bentonite-and-its-adsorption-performance-on-tetracycline.pdf | Preparation of Chitosan-Modified Bentonite and Its Adsorption Performance on Tetracycline | Tetracycline | -2.46 | clay/mineral composite | CS-modified bentonite (CS:bentonite 1:5) | 50 | 7 | 40 | 30 | 5 | 77.42 | 0.219 | 11.29 | 9.93 | direct experimental adsorption capacity | Table 3 equilibrium series: 0.25 g adsorbent in 50 mL (5 g/L); equilibrium established after 30 min. pH=7 is a user-approved methodological assumption based on the source's neutral optimum and is not repeated in Table 3. | Table 3 directly reports experimental qe=9.93 mg/g for C0=50 mg/L at 40°C. | YES | A-PH-CSBENT: pH=7* is a user-approved methodological assumption for all 24 Table 3 equilibrium records; the paper identifies neutral conditions as optimum, but Table 3 itself does not repeat pH.
NEW-154 | 10.1021/acsomega.3c00745 | preparation-of-chitosan-modified-bentonite-and-its-adsorption-performance-on-tetracycline.pdf | Preparation of Chitosan-Modified Bentonite and Its Adsorption Performance on Tetracycline | Tetracycline | -2.46 | clay/mineral composite | CS-modified bentonite (CS:bentonite 1:5) | 100 | 7 | 40 | 30 | 5 | 77.42 | 0.219 | 11.29 | 19.67 | direct experimental adsorption capacity | Table 3 equilibrium series: 0.25 g adsorbent in 50 mL (5 g/L); equilibrium established after 30 min. pH=7 is a user-approved methodological assumption based on the source's neutral optimum and is not repeated in Table 3. | Table 3 directly reports experimental qe=19.67 mg/g for C0=100 mg/L at 40°C. | YES | A-PH-CSBENT: pH=7* is a user-approved methodological assumption for all 24 Table 3 equilibrium records; the paper identifies neutral conditions as optimum, but Table 3 itself does not repeat pH.
NEW-155 | 10.1021/acsomega.3c00745 | preparation-of-chitosan-modified-bentonite-and-its-adsorption-performance-on-tetracycline.pdf | Preparation of Chitosan-Modified Bentonite and Its Adsorption Performance on Tetracycline | Tetracycline | -2.46 | clay/mineral composite | CS-modified bentonite (CS:bentonite 1:5) | 150 | 7 | 40 | 30 | 5 | 77.42 | 0.219 | 11.29 | 29.22 | direct experimental adsorption capacity | Table 3 equilibrium series: 0.25 g adsorbent in 50 mL (5 g/L); equilibrium established after 30 min. pH=7 is a user-approved methodological assumption based on the source's neutral optimum and is not repeated in Table 3. | Table 3 directly reports experimental qe=29.22 mg/g for C0=150 mg/L at 40°C. | YES | A-PH-CSBENT: pH=7* is a user-approved methodological assumption for all 24 Table 3 equilibrium records; the paper identifies neutral conditions as optimum, but Table 3 itself does not repeat pH.
NEW-156 | 10.1021/acsomega.3c00745 | preparation-of-chitosan-modified-bentonite-and-its-adsorption-performance-on-tetracycline.pdf | Preparation of Chitosan-Modified Bentonite and Its Adsorption Performance on Tetracycline | Tetracycline | -2.46 | clay/mineral composite | CS-modified bentonite (CS:bentonite 1:5) | 200 | 7 | 40 | 30 | 5 | 77.42 | 0.219 | 11.29 | 38.39 | direct experimental adsorption capacity | Table 3 equilibrium series: 0.25 g adsorbent in 50 mL (5 g/L); equilibrium established after 30 min. pH=7 is a user-approved methodological assumption based on the source's neutral optimum and is not repeated in Table 3. | Table 3 directly reports experimental qe=38.39 mg/g for C0=200 mg/L at 40°C. | YES | A-PH-CSBENT: pH=7* is a user-approved methodological assumption for all 24 Table 3 equilibrium records; the paper identifies neutral conditions as optimum, but Table 3 itself does not repeat pH.
NEW-157 | 10.1021/acsomega.3c00745 | preparation-of-chitosan-modified-bentonite-and-its-adsorption-performance-on-tetracycline.pdf | Preparation of Chitosan-Modified Bentonite and Its Adsorption Performance on Tetracycline | Tetracycline | -2.46 | clay/mineral composite | CS-modified bentonite (CS:bentonite 1:5) | 300 | 7 | 40 | 30 | 5 | 77.42 | 0.219 | 11.29 | 56.53 | direct experimental adsorption capacity | Table 3 equilibrium series: 0.25 g adsorbent in 50 mL (5 g/L); equilibrium established after 30 min. pH=7 is a user-approved methodological assumption based on the source's neutral optimum and is not repeated in Table 3. | Table 3 directly reports experimental qe=56.53 mg/g for C0=300 mg/L at 40°C. | YES | A-PH-CSBENT: pH=7* is a user-approved methodological assumption for all 24 Table 3 equilibrium records; the paper identifies neutral conditions as optimum, but Table 3 itself does not repeat pH.
NEW-158 | 10.1021/acsomega.3c00745 | preparation-of-chitosan-modified-bentonite-and-its-adsorption-performance-on-tetracycline.pdf | Preparation of Chitosan-Modified Bentonite and Its Adsorption Performance on Tetracycline | Tetracycline | -2.46 | clay/mineral composite | CS-modified bentonite (CS:bentonite 1:5) | 400 | 7 | 40 | 30 | 5 | 77.42 | 0.219 | 11.29 | 74.08 | direct experimental adsorption capacity | Table 3 equilibrium series: 0.25 g adsorbent in 50 mL (5 g/L); equilibrium established after 30 min. pH=7 is a user-approved methodological assumption based on the source's neutral optimum and is not repeated in Table 3. | Table 3 directly reports experimental qe=74.08 mg/g for C0=400 mg/L at 40°C. | YES | A-PH-CSBENT: pH=7* is a user-approved methodological assumption for all 24 Table 3 equilibrium records; the paper identifies neutral conditions as optimum, but Table 3 itself does not repeat pH.
NEW-159 | 10.1021/acsomega.3c00745 | preparation-of-chitosan-modified-bentonite-and-its-adsorption-performance-on-tetracycline.pdf | Preparation of Chitosan-Modified Bentonite and Its Adsorption Performance on Tetracycline | Tetracycline | -2.46 | clay/mineral composite | CS-modified bentonite (CS:bentonite 1:5) | 500 | 7 | 40 | 30 | 5 | 77.42 | 0.219 | 11.29 | 91.62 | direct experimental adsorption capacity | Table 3 equilibrium series: 0.25 g adsorbent in 50 mL (5 g/L); equilibrium established after 30 min. pH=7 is a user-approved methodological assumption based on the source's neutral optimum and is not repeated in Table 3. | Table 3 directly reports experimental qe=91.62 mg/g for C0=500 mg/L at 40°C. | YES | A-PH-CSBENT: pH=7* is a user-approved methodological assumption for all 24 Table 3 equilibrium records; the paper identifies neutral conditions as optimum, but Table 3 itself does not repeat pH.
NEW-160 | 10.1021/acsomega.3c00745 | preparation-of-chitosan-modified-bentonite-and-its-adsorption-performance-on-tetracycline.pdf | Preparation of Chitosan-Modified Bentonite and Its Adsorption Performance on Tetracycline | Tetracycline | -2.46 | clay/mineral composite | CS-modified bentonite (CS:bentonite 1:5) | 600 | 7 | 40 | 30 | 5 | 77.42 | 0.219 | 11.29 | 103.38 | direct experimental adsorption capacity | Table 3 equilibrium series: 0.25 g adsorbent in 50 mL (5 g/L); equilibrium established after 30 min. pH=7 is a user-approved methodological assumption based on the source's neutral optimum and is not repeated in Table 3. | Table 3 directly reports experimental qe=103.38 mg/g for C0=600 mg/L at 40°C. | YES | A-PH-CSBENT: pH=7* is a user-approved methodological assumption for all 24 Table 3 equilibrium records; the paper identifies neutral conditions as optimum, but Table 3 itself does not repeat pH.
NEW-161 | 10.3390/nano12172897 | nanomaterials-12-02897.pdf | Effective Removal of Tetracycline from Water Using Copper Alginate @ Graphene Oxide with In-Situ Grown MOF-525 Composite: Synthesis, Characterization and Adsorption Mechanisms | Tetracycline | -2.46 | MOF/graphene oxide/alginate composite | Alg-Cu@GO@MOF-525 | 200 | 7 | 25 | 2880 | 0.5 | 807.3 | 0.43 |  | 386.4 | transparent calculation from explicit experimental removal | Adsorption methods: 298 K, 48 h, generally 0.5 mg/mL adsorbent (0.5 g/L) and C0=200 mg/L; pH-effect series varied pH 2–8. | Text explicitly reports 96.6% removal at pH 7. qe=(200 mg/L × 0.966)/(0.5 g/L)=386.4 mg/g. No graph reading. | NO
NEW-162 | 10.3389/fchem.2018.00017 | fchem.2018.00017.pdf | The Correlation of Adsorption Behavior between Ciprofloxacin Hydrochloride and the Active Sites of Fe-doped MCM-41 | Ciprofloxacin hydrochloride | 1.28 | mesoporous silica | MCM-41 | 20 | 5.4 | 30 | 120 | 0.2 | 1002.1 |  | 3.15 | 20.8354 | direct experimental qe (qe,exp) | Kinetic experiment: C0=20 mg/L, initial pH=5.40, T=303 K, 0.04 g adsorbent in 200 mL (0.2 g/L), reaction/equilibrium time 120 min. | Table 2 explicitly separates qe,exp=20.8354 mg/g from qe,cal values. | NO
NEW-163 | 10.3389/fchem.2018.00017 | fchem.2018.00017.pdf | The Correlation of Adsorption Behavior between Ciprofloxacin Hydrochloride and the Active Sites of Fe-doped MCM-41 | Ciprofloxacin hydrochloride | 1.28 | Fe-doped mesoporous silica | Fe-MCM-41 (Si/Fe=20) | 20 | 5.4 | 30 | 120 | 0.2 | 625.6 |  | 4.33 | 93.7965 | direct experimental qe (qe,exp) | Kinetic experiment: C0=20 mg/L, initial pH=5.40, T=303 K, 0.04 g adsorbent in 200 mL (0.2 g/L), reaction/equilibrium time 120 min. Fe-MCM-41(20) is the selected Fe-rich material. | Table 2 explicitly separates qe,exp=93.7965 mg/g from qe,cal=95.2381 mg/g; only qe,exp is retained. | NO
NEW-164 | 10.5004/dwt.2021.27396 | Adsorption–desorption of tetracycline onto molecularly imprinted polymer.pdf | Adsorption-desorption of tetracycline onto molecularly imprinted polymer: isotherm, kinetics, and thermodynamics studies | Tetracycline | -2.46 | molecularly imprinted polymer | Tetracycline molecularly imprinted polymer (MIP) | 25 | 6 | 30 | 60 | 0.6 | 172.9 | 0.276 |  | 41.55 | direct experimental qe (qe,exp) | Kinetic series: C0=25/50/75/100 mg/L, pH=6, MIP dose=0.6 g/L, T=30±2°C; time varied 10–120 min and adsorption became effectively constant at 60 min. | Table 3 directly reports qe,exp=41.55 mg/g for C0=25 mg/L, separately from PFO/PSO qe,cal. | NO
NEW-165 | 10.5004/dwt.2021.27396 | Adsorption–desorption of tetracycline onto molecularly imprinted polymer.pdf | Adsorption-desorption of tetracycline onto molecularly imprinted polymer: isotherm, kinetics, and thermodynamics studies | Tetracycline | -2.46 | molecularly imprinted polymer | Tetracycline molecularly imprinted polymer (MIP) | 50 | 6 | 30 | 60 | 0.6 | 172.9 | 0.276 |  | 81.34 | direct experimental qe (qe,exp) | Kinetic series: C0=25/50/75/100 mg/L, pH=6, MIP dose=0.6 g/L, T=30±2°C; time varied 10–120 min and adsorption became effectively constant at 60 min. | Table 3 directly reports qe,exp=81.34 mg/g for C0=50 mg/L, separately from PFO/PSO qe,cal. | NO
NEW-166 | 10.5004/dwt.2021.27396 | Adsorption–desorption of tetracycline onto molecularly imprinted polymer.pdf | Adsorption-desorption of tetracycline onto molecularly imprinted polymer: isotherm, kinetics, and thermodynamics studies | Tetracycline | -2.46 | molecularly imprinted polymer | Tetracycline molecularly imprinted polymer (MIP) | 75 | 6 | 30 | 60 | 0.6 | 172.9 | 0.276 |  | 119.1 | direct experimental qe (qe,exp) | Kinetic series: C0=25/50/75/100 mg/L, pH=6, MIP dose=0.6 g/L, T=30±2°C; time varied 10–120 min and adsorption became effectively constant at 60 min. | Table 3 directly reports qe,exp=119.1 mg/g for C0=75 mg/L, separately from PFO/PSO qe,cal. | NO |  | Paper calls the analyte TC but the reagent formula shown is C22H25ClN2O8; exact salt identity will be frozen before molecular-descriptor calculation.
NEW-167 | 10.5004/dwt.2021.27396 | Adsorption–desorption of tetracycline onto molecularly imprinted polymer.pdf | Adsorption-desorption of tetracycline onto molecularly imprinted polymer: isotherm, kinetics, and thermodynamics studies | Tetracycline | -2.46 | molecularly imprinted polymer | Tetracycline molecularly imprinted polymer (MIP) | 100 | 6 | 30 | 60 | 0.6 | 172.9 | 0.276 |  | 155.1 | direct experimental qe (qe,exp) | Kinetic series: C0=25/50/75/100 mg/L, pH=6, MIP dose=0.6 g/L, T=30±2°C; time varied 10–120 min and adsorption became effectively constant at 60 min. | Table 3 directly reports qe,exp=155.1 mg/g for C0=100 mg/L, separately from PFO/PSO qe,cal. | NO
NEW-168 | 10.3390/nano8121004 | Porous Carrageenan-Derived Carbons for Efficient.pdf | Porous Carrageenan-Derived Carbons for Efficient Ciprofloxacin Removal from Water | Ciprofloxacin hydrochloride | 1.28 | activated carbon | AC-ι (ι-carrageenan-derived activated carbon) | 50 | 6 | 25 | 1440 | 0.1 | 2804.9 | 1.229 | 1.8 | 299.5 | transparent calculation from explicit experimental removal | Dose-effect experiment: C0=50 mg/L, pH=6, contact time=24 h, dose=0.1 mg/mL (=0.1 g/L); adsorption experiments were performed isothermally at 25±1°C. | Text explicitly reports 59.9% CIP removal for AC-ι at 0.1 mg/mL. qe=(50 mg/L × 0.599)/(0.1 g/L)=299.5 mg/g. No graph reading. | NO
NEW-169 | 10.3390/nano8121004 | Porous Carrageenan-Derived Carbons for Efficient.pdf | Porous Carrageenan-Derived Carbons for Efficient Ciprofloxacin Removal from Water | Ciprofloxacin hydrochloride | 1.28 | activated carbon | AC-λ (λ-carrageenan-derived activated carbon) | 50 | 6 | 25 | 1440 | 0.1 | 2515.8 | 1.164 | 1.9 | 308.5 | transparent calculation from explicit experimental removal | Dose-effect experiment: C0=50 mg/L, pH=6, contact time=24 h, dose=0.1 mg/mL (=0.1 g/L); adsorption experiments were performed isothermally at 25±1°C. | Text explicitly reports 61.7% CIP removal for AC-λ at 0.1 mg/mL. qe=(50 mg/L × 0.617)/(0.1 g/L)=308.5 mg/g. No graph reading. | NO
NEW-170 | 10.1038/s41598-021-81928-8 | guo2021.pdf | Fabrication of the magnetic mesoporous silica Fe-MCM-41-A as efficient adsorbent: performance, kinetics and mechanism | Oxytetracycline | -2.85 | mesoporous silica/NZVI composite | Fe-MCM-41-A | 100 | 5 | 25 | 60 | 0.5 | 360.4 |  | 3.4 | 196.8 | direct experimental adsorption capacity | OTC experiment: C0=100 mg/L, Fe-MCM-41-A dose=0.5 g/L, pH=5.0, T=25°C. At pH 5 adsorption reached equilibrium in 40 min. | Results text directly reports adsorption capacity=196.8 mg/g under the stated experimental conditions. Langmuir qmax=625.90 mg/g was not used. | NO |  | Paper describes tetracycline adsorption; exact reagent identity should be rechecked before descriptor freeze.
NEW-171 | 10.2166/wst.2022.085 | wst085061936.pdf | Adsorption of Congo red and tetracycline onto water treatment sludge biochar: characterisation, kinetic, equilibrium, and thermodynamic study | Tetracycline | -2.46 | sludge-derived biochar | WS400-4 | 100 | 4 | 10 | 720 | 2 | 34.22 | 0.127 | 10.5 | 18.24 | direct experimental equilibrium adsorption capacity | Temperature-effect experiment: 0.2 g WS400-4 in 100 mL of the base 100 mg/L TC solution (2 g/L); subsequent experiments used TC pH=4; shaken 12 h to equilibrium. | Results text directly reports TC equilibrium adsorption capacity=18.24 mg/g at 10°C. No fitted q or graph reading used. | NO
NEW-172 | 10.2166/wst.2022.085 | wst085061936.pdf | Adsorption of Congo red and tetracycline onto water treatment sludge biochar: characterisation, kinetic, equilibrium, and thermodynamic study | Tetracycline | -2.46 | sludge-derived biochar | WS400-4 | 100 | 4 | 30 | 720 | 2 | 34.22 | 0.127 | 10.5 | 28.61 | direct experimental equilibrium adsorption capacity | Adsorbent-dose experiment: C0=100 mg/L; subsequent experiments used TC pH=4; general batch conditions 30°C and 12 h to equilibrium. Economically selected dose=2 g/L. | Results text directly reports TC equilibrium adsorption capacity=28.61 mg/g at dose=2 g/L. No fitted q or graph reading used. | NO |  | Paper describes tetracycline adsorption; exact reagent identity should be rechecked before descriptor freeze.
NEW-173 | 10.2166/wst.2022.085 | wst085061936.pdf | Adsorption of Congo red and tetracycline onto water treatment sludge biochar: characterisation, kinetic, equilibrium, and thermodynamic study | Tetracycline | -2.46 | sludge-derived biochar | WS400-4 | 100 | 4 | 50 | 720 | 2 | 34.22 | 0.127 | 10.5 | 32.86 | direct experimental equilibrium adsorption capacity | Temperature-effect experiment: 0.2 g WS400-4 in 100 mL of the base 100 mg/L TC solution (2 g/L); subsequent experiments used TC pH=4; shaken 12 h to equilibrium. | Results text directly reports TC equilibrium adsorption capacity=32.86 mg/g at 50°C. No fitted q or graph reading used. | NO
NEW-174 | 10.3389/fenvs.2020.00062 | fenvs.2020.00062.pdf | Design and Synthesis of a Biochar-Supported Nano Manganese Dioxide Composite for Antibiotics Removal From Aqueous Solution | Doxycycline | -2.08 | biochar/MnO2 composite | BC/MnO2 | 5 | 6 | 25 | 1440 | 4 | 64.32 | 0.24 | 13.1 | 1.125 | transparent calculation from explicit experimental removal | Adsorbent-dose experiment: 0.1 g BC/MnO2 in 25 mL of 5 mg/L doxycycline (4 g/L), pH=6.0, T=25°C, shaken 24 h. | Text explicitly reports 90% doxycycline removal at 0.1 g adsorbent. qe=(5 mg/L × 0.90)/(4 g/L)=1.125 mg/g. No graph reading. | NO |  | Paper calls the analyte TC but the reagent formula shown is C22H25ClN2O8; exact salt identity will be frozen before molecular-descriptor calculation.
NEW-175 | 10.1080/19443994.2013.842504 | 19443994.2013.842504.pdf | Adsorption kinetics of the antibiotic ciprofloxacin on bentonite, activated carbon, zeolite, and pumice | Ciprofloxacin hydrochloride | 1.28 | activated carbon | Powder activated carbon (ZAG) | 20 | 5.5 | 22 | 60 | 0.25 | 990 |  |  | 69.48 | direct experimental qe (qe,exp) | Kinetic batch: 50 mL CIP solution, 0.0125 g adsorbent (=0.25 g/L), 22°C, source reports kinetic-solution pH about 5.5; contact times 0–60 min and equilibrium reached by the end of the kinetic series. | Table 1 directly reports qe,exp=69.48 mg/g for activated carbon at C0=20 mg/L; qe,calc from kinetic models was not used. | NO
NEW-176 | 10.1080/19443994.2013.842504 | 19443994.2013.842504.pdf | Adsorption kinetics of the antibiotic ciprofloxacin on bentonite, activated carbon, zeolite, and pumice | Ciprofloxacin hydrochloride | 1.28 | activated carbon | Powder activated carbon (ZAG) | 25 | 5.5 | 22 | 60 | 0.25 | 990 |  |  | 77.15 | direct experimental qe (qe,exp) | Kinetic batch: 50 mL CIP solution, 0.0125 g adsorbent (=0.25 g/L), 22°C, source reports kinetic-solution pH about 5.5; contact times 0–60 min and equilibrium reached by the end of the kinetic series. | Table 1 directly reports qe,exp=77.15 mg/g for activated carbon at C0=25 mg/L; qe,calc from kinetic models was not used. | NO
NEW-177 | 10.1080/19443994.2013.842504 | 19443994.2013.842504.pdf | Adsorption kinetics of the antibiotic ciprofloxacin on bentonite, activated carbon, zeolite, and pumice | Ciprofloxacin hydrochloride | 1.28 | activated carbon | Powder activated carbon (ZAG) | 30 | 5.5 | 22 | 60 | 0.25 | 990 |  |  | 75.51 | direct experimental qe (qe,exp) | Kinetic batch: 50 mL CIP solution, 0.0125 g adsorbent (=0.25 g/L), 22°C, source reports kinetic-solution pH about 5.5; contact times 0–60 min and equilibrium reached by the end of the kinetic series. | Table 1 directly reports qe,exp=75.51 mg/g for activated carbon at C0=30 mg/L; qe,calc from kinetic models was not used. | NO
NEW-178 | 10.1080/19443994.2013.842504 | 19443994.2013.842504.pdf | Adsorption kinetics of the antibiotic ciprofloxacin on bentonite, activated carbon, zeolite, and pumice | Ciprofloxacin hydrochloride | 1.28 | activated carbon | Powder activated carbon (ZAG) | 40 | 5.5 | 22 | 60 | 0.25 | 990 |  |  | 93.49 | direct experimental qe (qe,exp) | Kinetic batch: 50 mL CIP solution, 0.0125 g adsorbent (=0.25 g/L), 22°C, source reports kinetic-solution pH about 5.5; contact times 0–60 min and equilibrium reached by the end of the kinetic series. | Table 1 directly reports qe,exp=93.49 mg/g for activated carbon at C0=40 mg/L; qe,calc from kinetic models was not used. | NO
NEW-179 | 10.1016/j.cej.2016.03.112 | j.cej.2016.03.112(1).pdf | Removal of antibiotic compounds by adsorption using glycerol-based carbon materials | Tetracycline | -2.46 | glycerol-derived carbon material | GBCM300 | 100 | 6.3 | 30 | 7200 | 2.4 | 391 | 0.1933 | 1.1 | 20.25 | direct experimental qe (qe,exp) | Kinetic experiment: C0=100 mg/L, pH=6.3, T=30±1°C, adsorbent dose=2.4 g/L, 300 rpm; tetracycline equilibrium reached after 120 h. | Tables 4 and 5 explicitly distinguish qe,exp=20.25 mg/g from qe,cal values for tetracycline on GBCM300. | NO
NEW-180 | 10.1007/s11270-017-3320-x | s11270-017-3320-x.pdf | Sorption of Sulfadiazine, Norfloxacin, Metronidazole, and Tetracycline by Granular Activated Carbon: Kinetics, Mechanisms, and Isotherms | Tetracycline | -2.46 | granular activated carbon | Maize-straw granular activated carbon (GAC) | 5 | 7 | 25 | 180 | 8 | 1200 | 1.31 |  | 0.56 | direct experimental qe (qe,exp) | TC kinetic batch: 0.6 g GAC in 75 mL (=8 g/L), pH=7, T=25°C. TC equilibrium time was set at 180 min. | Table 1 directly reports qe,exp=0.56 mg/g for tetracycline at C0=5 mg/L, separately from qe,cal. | NO
NEW-181 | 10.1007/s11270-017-3320-x | s11270-017-3320-x.pdf | Sorption of Sulfadiazine, Norfloxacin, Metronidazole, and Tetracycline by Granular Activated Carbon: Kinetics, Mechanisms, and Isotherms | Tetracycline | -2.46 | granular activated carbon | Maize-straw granular activated carbon (GAC) | 15 | 7 | 25 | 180 | 8 | 1200 | 1.31 |  | 1.779 | direct experimental qe (qe,exp) | TC kinetic batch: 0.6 g GAC in 75 mL (=8 g/L), pH=7, T=25°C. TC equilibrium time was set at 180 min. | Table 1 directly reports qe,exp=1.779 mg/g for tetracycline at C0=15 mg/L, separately from qe,cal. | NO |  | Article labels analyte TC; reagent section specifies tetracycline hydrochloride. Freeze exact molecular identity before descriptor calculation.
NEW-182 | 10.1007/s11270-017-3320-x | s11270-017-3320-x.pdf | Sorption of Sulfadiazine, Norfloxacin, Metronidazole, and Tetracycline by Granular Activated Carbon: Kinetics, Mechanisms, and Isotherms | Tetracycline | -2.46 | granular activated carbon | Maize-straw granular activated carbon (GAC) | 25 | 7 | 25 | 180 | 8 | 1200 | 1.31 |  | 3.087 | direct experimental qe (qe,exp) | TC kinetic batch: 0.6 g GAC in 75 mL (=8 g/L), pH=7, T=25°C. TC equilibrium time was set at 180 min. | Table 1 directly reports qe,exp=3.087 mg/g for tetracycline at C0=25 mg/L, separately from qe,cal. | NO
NEW-183 | 10.1007/s11270-017-3320-x | s11270-017-3320-x.pdf | Sorption of Sulfadiazine, Norfloxacin, Metronidazole, and Tetracycline by Granular Activated Carbon: Kinetics, Mechanisms, and Isotherms | Tetracycline | -2.46 | granular activated carbon | Maize-straw granular activated carbon (GAC) | 35 | 7 | 25 | 180 | 8 | 1200 | 1.31 |  | 4.06 | direct experimental qe (qe,exp) | TC kinetic batch: 0.6 g GAC in 75 mL (=8 g/L), pH=7, T=25°C. TC equilibrium time was set at 180 min. | Table 1 directly reports qe,exp=4.06 mg/g for tetracycline at C0=35 mg/L, separately from qe,cal. | NO
NEW-184 | 10.1007/s11270-017-3320-x | s11270-017-3320-x.pdf | Sorption of Sulfadiazine, Norfloxacin, Metronidazole, and Tetracycline by Granular Activated Carbon: Kinetics, Mechanisms, and Isotherms | Tetracycline | -2.46 | granular activated carbon | Maize-straw granular activated carbon (GAC) | 50 | 7 | 25 | 180 | 8 | 1200 | 1.31 |  | 6.112 | direct experimental qe (qe,exp) | TC kinetic batch: 0.6 g GAC in 75 mL (=8 g/L), pH=7, T=25°C. TC equilibrium time was set at 180 min. | Table 1 directly reports qe,exp=6.112 mg/g for tetracycline at C0=50 mg/L, separately from qe,cal. | NO
NEW-185 | 10.1016/j.heliyon.2024.e33317 | 1-s2.0-S2405844024093484-main.pdf | Efficient removal of ciprofloxacin from aqueous solution using Zn-C battery derived graphene oxide enhanced by hydrogen bonding, electrostatic and π-π interaction | Ciprofloxacin | 1.28 | graphene oxide | Zn–C battery-derived graphene oxide (GO) | 2 | 5.7 | 30 | 20 | 0.02 | 61.083426 | 0.0926 | 3.84 | 78.82 | direct experimental qe (qe,exp) | Optimization conditions: C0=2.0 mg/L, pH=5.7, GO=20 mg/L, contact=20 min, T=30°C. | SOURCE INTERNAL INCONSISTENCY: reported optimum removal of 99.0% under nominally identical conditions would imply qe=99.0 mg/g, whereas the kinetics section explicitly reports experimental qe=78.82 mg/g. Dataset retains the directly labelled experimental qe and excludes the removal-derived value. | NO |  | Paper calls the analyte TC but the reagent formula shown is C22H25ClN2O8; exact salt identity will be frozen before molecular-descriptor calculation.
NEW-186 | 10.5004/dwt.2021.26674 | 1-s2.0-S1944398624091161-main.pdf | Enhancement of ciprofloxacin antibiotic removal from aqueous solution using ZnO nanoparticles coated on pistachio shell | Ciprofloxacin | 1.28 | ZnO-coated biomass adsorbent | ZnO nanoparticles coated on pistachio shell (CPS) | 30 | 7 | 25 | 90 | 1 | 4.234 |  |  | 21.21 | direct experimental qe (experimental uptake) | Concentration/kinetic series: pH=7, 0.1 g CPS/100 mL (=1.0 g/L), 87 µm particle size, 150 rpm, T=25°C, equilibrium/contact=90 min. | Experimental uptake explicitly reported for C0=30 mg/L: 21.21 mg/g; fitted/model capacities were not used. | NO | SOURCE TYPO CORRECTED: Methods states 1,000 mg/100 mL, but Results explicitly select 0.1 g/100 mL (=1.0 g/L) for subsequent experiments. The latter is retained because it is consistent with the reported qe values and mass balance.
NEW-187 | 10.5004/dwt.2021.26674 | 1-s2.0-S1944398624091161-main.pdf | Enhancement of ciprofloxacin antibiotic removal from aqueous solution using ZnO nanoparticles coated on pistachio shell | Ciprofloxacin | 1.28 | ZnO-coated biomass adsorbent | ZnO nanoparticles coated on pistachio shell (CPS) | 40 | 7 | 25 | 90 | 1 | 4.234 |  |  | 32.42 | direct experimental qe (experimental uptake) | Concentration/kinetic series: pH=7, 0.1 g CPS/100 mL (=1.0 g/L), 87 µm particle size, 150 rpm, T=25°C, equilibrium/contact=90 min. | Experimental uptake explicitly reported for C0=40 mg/L: 32.42 mg/g; fitted/model capacities were not used. | NO | SOURCE TYPO CORRECTED: Methods states 1,000 mg/100 mL, but Results explicitly select 0.1 g/100 mL (=1.0 g/L) for subsequent experiments. The latter is retained because it is consistent with the reported qe values and mass balance.
NEW-188 | 10.5004/dwt.2021.26674 | 1-s2.0-S1944398624091161-main.pdf | Enhancement of ciprofloxacin antibiotic removal from aqueous solution using ZnO nanoparticles coated on pistachio shell | Ciprofloxacin | 1.28 | ZnO-coated biomass adsorbent | ZnO nanoparticles coated on pistachio shell (CPS) | 60 | 7 | 25 | 90 | 1 | 4.234 |  |  | 54.77 | direct experimental qe (experimental uptake) | Concentration/kinetic series: pH=7, 0.1 g CPS/100 mL (=1.0 g/L), 87 µm particle size, 150 rpm, T=25°C, equilibrium/contact=90 min. | Experimental uptake explicitly reported for C0=60 mg/L: 54.77 mg/g; fitted/model capacities were not used. | NO | SOURCE TYPO CORRECTED: Methods states 1,000 mg/100 mL, but Results explicitly select 0.1 g/100 mL (=1.0 g/L) for subsequent experiments. The latter is retained because it is consistent with the reported qe values and mass balance.
NEW-189 | 10.5004/dwt.2021.26674 | 1-s2.0-S1944398624091161-main.pdf | Enhancement of ciprofloxacin antibiotic removal from aqueous solution using ZnO nanoparticles coated on pistachio shell | Ciprofloxacin | 1.28 | ZnO-coated biomass adsorbent | ZnO nanoparticles coated on pistachio shell (CPS) | 70 | 7 | 25 | 90 | 1 | 4.234 |  |  | 65.82 | direct experimental qe (experimental uptake) | Concentration/kinetic series: pH=7, 0.1 g CPS/100 mL (=1.0 g/L), 87 µm particle size, 150 rpm, T=25°C, equilibrium/contact=90 min. | Experimental uptake explicitly reported for C0=70 mg/L: 65.82 mg/g; fitted/model capacities were not used. | NO | SOURCE TYPO CORRECTED: Methods states 1,000 mg/100 mL, but Results explicitly select 0.1 g/100 mL (=1.0 g/L) for subsequent experiments. The latter is retained because it is consistent with the reported qe values and mass balance.
NEW-190 | 10.5004/dwt.2020.26305 | 1-s2.0-S1944398624077415-main.pdf | Synthesis, characterization, and tetracycline adsorption behavior of activated carbon dopped alginate beads: isotherms, kinetics, thermodynamic, and adsorption mechanism | Tetracycline | -2.46 | activated carbon | Activated carbon (AC) | 20 | 7 | 25 | 360 | 8 | 850 |  |  | 2.5 | transparent calculation from explicit experimental removal | Batch comparison: C0=20 mg/L, pH=7, T=25±0.5°C, contact=6 h, 200 mg adsorbent in 25 mL (=8.0 g/L). | Direct removal=100% for pure AC at 200 mg; qe=(20×1.00)/8=2.5 mg/g. | NO
NEW-191 | 10.3390/toxics12100691 | toxics-12-00691.pdf | Enhanced Tetracycline Adsorption Using KOH-Modified Biochar Derived from Waste Activated Sludge in Aqueous Solutions | Tetracycline | -2.46 | sludge-derived biochar | BC (unmodified sludge biochar) | 100 | 7 | 25 | 1440 | 0.5 | 43.7194 | 0.082457 | 7.5442 | 30.6 | direct experimental equilibrium adsorption quantity | Batch comparison: 25 mg biochar in 50 mL of 100 mg/L TC (=0.5 g/L), pH=7.0, 25°C, 24 h. | Results text explicitly reports equilibrium adsorption quantity=30.6 mg/g. | NO
NEW-192 | 10.3390/toxics12100691 | toxics-12-00691.pdf | Enhanced Tetracycline Adsorption Using KOH-Modified Biochar Derived from Waste Activated Sludge in Aqueous Solutions | Tetracycline | -2.46 | KOH-modified sludge biochar | BC-KOH (KOH-modified sludge biochar) | 100 | 7 | 25 | 1440 | 0.5 | 112.5486 | 0.14191 | 7.5546 | 154.16 | direct experimental equilibrium adsorption quantity | Batch comparison: 25 mg biochar in 50 mL of 100 mg/L TC (=0.5 g/L), pH=7.0, 25°C, 24 h. | Results text explicitly reports equilibrium adsorption quantity=154.16 mg/g. | NO
NEW-193 | 10.3390/molecules24244534 | Adsorption and Desorption Performance and.pdf | Adsorption and Desorption Performance and Mechanism of Tetracycline Hydrochloride by Activated Carbon-Based Adsorbents Derived from Sugar Cane Bagasse Activated with ZnCl2 | Tetracycline hydrochloride | -2.46 | ZnCl2-activated biomass carbon | ZBAC (ZnCl2-activated sugar-cane-bagasse carbon) | 300 | 2 | 25 | 2880 | 2 | 831.23 | 0.453 | 2.519 | 149.4 | direct experimental adsorption quantity | pH-effect experiment: Figure 2a gives C0=300 mg/L, V=50 mL, ZBAC=0.1 g (=2.0 g/L), T=298 K. Batch adsorption method states samples were shaken for 48 h to ensure equilibrium. BET=831.23 m²/g, Vmic=0.453 cm³/g, Dp=2.519 nm. | Results, section Effect of pH: text explicitly states adsorption decreased from 149.4 to 135.3 mg/g as pH increased from 2 to 10. Thus qe=149.4 mg/g at pH=2. No graph reading. | NO |  | Article labels analyte TC; reagent section specifies tetracycline hydrochloride. Freeze exact molecular identity before descriptor calculation.
NEW-194 | 10.3390/molecules24244534 | Adsorption and Desorption Performance and.pdf | Adsorption and Desorption Performance and Mechanism of Tetracycline Hydrochloride by Activated Carbon-Based Adsorbents Derived from Sugar Cane Bagasse Activated with ZnCl2 | Tetracycline hydrochloride | -2.46 | ZnCl2-activated biomass carbon | ZBAC (ZnCl2-activated sugar-cane-bagasse carbon) | 300 | 10 | 25 | 2880 | 2 | 831.23 | 0.453 | 2.519 | 135.3 | direct experimental adsorption quantity | pH-effect experiment: Figure 2a gives C0=300 mg/L, V=50 mL, ZBAC=0.1 g (=2.0 g/L), T=298 K. Batch adsorption method states samples were shaken for 48 h to ensure equilibrium. BET=831.23 m²/g, Vmic=0.453 cm³/g, Dp=2.519 nm. | Results, section Effect of pH: text explicitly states adsorption decreased from 149.4 to 135.3 mg/g as pH increased from 2 to 10. Thus qe=135.3 mg/g at pH=10. No graph reading. | NO
NEW-195 | 10.3390/molecules24244534 | Adsorption and Desorption Performance and.pdf | Adsorption and Desorption Performance and Mechanism of Tetracycline Hydrochloride by Activated Carbon-Based Adsorbents Derived from Sugar Cane Bagasse Activated with ZnCl2 | Tetracycline hydrochloride | -2.46 | ZnCl2-activated biomass carbon | ZBAC (ZnCl2-activated sugar-cane-bagasse carbon) | 300 | 12 | 25 | 2880 | 2 | 831.23 | 0.453 | 2.519 | 79.25 | direct experimental adsorption quantity | pH-effect experiment: Figure 2a gives C0=300 mg/L, V=50 mL, ZBAC=0.1 g (=2.0 g/L), T=298 K. Batch adsorption method states samples were shaken for 48 h to ensure equilibrium. BET=831.23 m²/g, Vmic=0.453 cm³/g, Dp=2.519 nm. | Results, section Effect of pH: text explicitly states that when pH increased to 12, adsorption capacity decreased to 79.25 mg/g. No graph reading. | NO |  | Paper calls the analyte TC but the reagent formula shown is C22H25ClN2O8; exact salt identity will be frozen before molecular-descriptor calculation.
NEW-196 | 10.5004/dwt.2021.26603 | 1-s2.0-S1944398624086570-main.pdf | Adsorption of ciprofloxacin from aqueous solution onto synthesized NiO: isotherm, kinetic and thermodynamic studies | Ciprofloxacin | 1.28 | metal oxide nanoparticle | Synthesized NiO nanoparticles | 25 | 7 | 30 | 90 | 0.1 | 121.2 | 0.187 |  | 93.1 | direct experimental adsorption capacity | Fig. 8: C0=25 mg/L, T=30°C, pH=7.0, contact time=90 min; adsorbent dosage varied. NiO BET specific surface area reported as 121.2 with source-unit typo; total pore volume=0.187 cm3/g. | Results section 3.2 explicitly reports adsorption capacity decreasing from 93.1 to 16.5 mg/g as NiO dosage increased from 0.1 to 1.5 g/L. | YES | SOURCE UNIT TYPO: article explicitly describes 121.2 as BET specific surface area but prints mg/g; stored as 121.2 m2/g.
NEW-197 | 10.5004/dwt.2021.26603 | 1-s2.0-S1944398624086570-main.pdf | Adsorption of ciprofloxacin from aqueous solution onto synthesized NiO: isotherm, kinetic and thermodynamic studies | Ciprofloxacin | 1.28 | metal oxide nanoparticle | Synthesized NiO nanoparticles | 25 | 7 | 30 | 90 | 1 | 121.2 | 0.187 |  | 24.8 | transparent calculation from explicit experimental removal | Fig. 8: C0=25 mg/L, T=30°C, pH=7.0, contact time=90 min; adsorbent dosage varied. NiO BET specific surface area reported as 121.2 with source-unit typo; total pore volume=0.187 cm3/g. | Results section 3.2 explicitly reports approximately 99.2% removal at adsorbent dose=1 g/L. qe=(25 mg/L × 0.992)/(1.0 g/L)=24.8 mg/g. No graph reading. | YES | SOURCE UNIT TYPO: article explicitly describes 121.2 as BET specific surface area but prints mg/g; stored as 121.2 m2/g.
NEW-198 | 10.5004/dwt.2021.26603 | 1-s2.0-S1944398624086570-main.pdf | Adsorption of ciprofloxacin from aqueous solution onto synthesized NiO: isotherm, kinetic and thermodynamic studies | Ciprofloxacin | 1.28 | metal oxide nanoparticle | Synthesized NiO nanoparticles | 25 | 7 | 30 | 90 | 1.5 | 121.2 | 0.187 |  | 16.5 | direct experimental adsorption capacity | Fig. 8: C0=25 mg/L, T=30°C, pH=7.0, contact time=90 min; adsorbent dosage varied. NiO BET specific surface area reported as 121.2 with source-unit typo; total pore volume=0.187 cm3/g. | Results section 3.2 explicitly reports adsorption capacity decreasing from 93.1 to 16.5 mg/g as NiO dosage increased from 0.1 to 1.5 g/L. | YES | SOURCE UNIT TYPO: article explicitly describes 121.2 as BET specific surface area but prints mg/g; stored as 121.2 m2/g.
NEW-199 | 10.5004/dwt.2022.27943 | 1-s2.0-S1944398624144980-main.pdf | Adsorptive removal of tetracycline from aqueous solution by surfactant-modified zeolite: equilibrium, kinetics and thermodynamics | Tetracycline hydrochloride | -2.46 | surfactant-modified zeolite | CTAB-Z | 10 | 7 | 25 | 90 | 1 | 96.9 | 0.141 |  | 9.97 | direct experimental qe (qe,exp) | Fig. 3: pH=7, T=25°C, adsorbent dose=1 g/L; equilibrium time=90 min. CTAB-Z BET=96.9 m2/g; pore volume=0.141 cm3/g. | Table 1 explicitly reports qe,exp=9.97 mg/g for C0=10 mg/L, separate from qe,cal. | NO
NEW-200 | 10.5004/dwt.2022.27943 | 1-s2.0-S1944398624144980-main.pdf | Adsorptive removal of tetracycline from aqueous solution by surfactant-modified zeolite: equilibrium, kinetics and thermodynamics | Tetracycline hydrochloride | -2.46 | surfactant-modified zeolite | CTAB-Z | 40 | 7 | 25 | 90 | 1 | 96.9 | 0.141 |  | 37.1 | direct experimental qe (qe,exp) | Fig. 3: pH=7, T=25°C, adsorbent dose=1 g/L; equilibrium time=90 min. CTAB-Z BET=96.9 m2/g; pore volume=0.141 cm3/g. | Table 1 explicitly reports qe,exp=37.1 mg/g for C0=40 mg/L, separate from qe,cal. | NO
NEW-201 | 10.5004/dwt.2022.27943 | 1-s2.0-S1944398624144980-main.pdf | Adsorptive removal of tetracycline from aqueous solution by surfactant-modified zeolite: equilibrium, kinetics and thermodynamics | Tetracycline hydrochloride | -2.46 | surfactant-modified zeolite | CTAB-Z | 60 | 7 | 25 | 90 | 1 | 96.9 | 0.141 |  | 53.4 | direct experimental qe (qe,exp) | Fig. 3: pH=7, T=25°C, adsorbent dose=1 g/L; equilibrium time=90 min. CTAB-Z BET=96.9 m2/g; pore volume=0.141 cm3/g. | Table 1 explicitly reports qe,exp=53.4 mg/g for C0=60 mg/L, separate from qe,cal. | NO
NEW-202 | 10.5004/dwt.2022.27943 | 1-s2.0-S1944398624144980-main.pdf | Adsorptive removal of tetracycline from aqueous solution by surfactant-modified zeolite: equilibrium, kinetics and thermodynamics | Tetracycline hydrochloride | -2.46 | surfactant-modified zeolite | CTAB-Z | 100 | 7 | 25 | 90 | 1 | 96.9 | 0.141 |  | 83.1 | direct experimental qe (qe,exp) | Fig. 3: pH=7, T=25°C, adsorbent dose=1 g/L; equilibrium time=90 min. CTAB-Z BET=96.9 m2/g; pore volume=0.141 cm3/g. | Table 1 explicitly reports qe,exp=83.1 mg/g for C0=100 mg/L, separate from qe,cal. | NO
NEW-203 | 10.5004/dwt.2022.27943 | 1-s2.0-S1944398624144980-main.pdf | Adsorptive removal of tetracycline from aqueous solution by surfactant-modified zeolite: equilibrium, kinetics and thermodynamics | Tetracycline hydrochloride | -2.46 | surfactant-modified zeolite | CTAB-Z | 100 | 7 | 25 | 90 | 0.2 | 96.9 | 0.141 |  | 92.5 | transparent calculation from explicit experimental removal | Fig. 4: C0=100 mg/L, pH=7, T=25°C, time=90 min. Text reports 0.02 g CTAB-Z in 100 mL solution, equivalent to 0.2 g/L. | Explicit removal=18.5%. qe=(100 mg/L × 0.185)/(0.2 g/L)=92.5 mg/g. No graph reading. | NO | Adsorbent dose converted from 0.02 g in 100 mL to 0.2 g/L.
NEW-204 | 10.5004/dwt.2022.27943 | 1-s2.0-S1944398624144980-main.pdf | Adsorptive removal of tetracycline from aqueous solution by surfactant-modified zeolite: equilibrium, kinetics and thermodynamics | Tetracycline hydrochloride | -2.46 | surfactant-modified zeolite | CTAB-Z | 100 | 7 | 25 | 90 | 2 | 96.9 | 0.141 |  | 42.1 | transparent calculation from explicit experimental removal | Fig. 4: C0=100 mg/L, pH=7, T=25°C, time=90 min. Text reports 0.20 g CTAB-Z in 100 mL solution, equivalent to 2.0 g/L. | Explicit removal=84.2%. qe=(100 mg/L × 0.842)/(2.0 g/L)=42.1 mg/g. No graph reading. | NO | Adsorbent dose converted from 0.20 g in 100 mL to 2.0 g/L.
NEW-206 | 10.5004/dwt.2022.27943 | 1-s2.0-S1944398624144980-main.pdf | Adsorptive removal of tetracycline from aqueous solution by surfactant-modified zeolite: equilibrium, kinetics and thermodynamics | Tetracycline hydrochloride | -2.46 | surfactant-modified zeolite | CTAB-Z | 25 | 11 | 25 | 90 | 1.5 | 96.9 | 0.141 |  | 12.5 | direct experimental adsorption capacity | Fig. 6: C0=25 mg/L, T=25°C, time=90 min, adsorbent dose=1.5 g/L; pH varied. | Text explicitly reports adsorption capacity=12.5 mg/g at pH=11. | NO
NEW-207 | 10.3390/w13131869 | kim2021.pdf | Controlling the Structural Robustness of Zirconium-Based Metal Organic Frameworks for Efficient Adsorption on Tetracycline Antibiotics | Tetracycline | -2.46 | metal-organic framework | UiO-66 | 50 | 9 | 25 | 1440 | 0.25 | 1581 | 0.66 | 1.7931 | 74.9 | direct experimental adsorption capacity | pH-effect experiment: 40 mL of 50 mg/L TC with 10 mg MOF for 24 h; pH adjusted from 3 to 9; all adsorption experiments conducted at 25°C. BET=1581 m2/g, total pore volume=0.66 cm3/g, mean pore diameter=1.7931 nm. | Text explicitly reports UiO-66 adsorption capacity decreasing from 90.1 mg/g at pH 3 to 74.9 mg/g as pH increased. | YES | pH=9 assigned as the endpoint of the explicitly stated pH 3-9 experimental range. SOURCE INTERNAL INCONSISTENCY: narrative text reports pore diameter 1.61 nm for both MOFs, whereas Table 1 reports mean pore diameter 1.7931 nm for UiO-66; Table 1 value retained.
NEW-208 | 10.3390/w13131869 | kim2021.pdf | Controlling the Structural Robustness of Zirconium-Based Metal Organic Frameworks for Efficient Adsorption on Tetracycline Antibiotics | Tetracycline | -2.46 | metal-organic framework | UiO-66-NH2 | 50 | 9 | 25 | 1440 | 0.25 | 1415 | 0.59 | 1.8759 | 40.4 | direct experimental adsorption capacity | pH-effect experiment: 40 mL of 50 mg/L TC with 10 mg MOF for 24 h; pH adjusted from 3 to 9; all adsorption experiments conducted at 25°C. BET=1415 m2/g, total pore volume=0.59 cm3/g, mean pore diameter=1.8759 nm. | Text explicitly reports UiO-66-NH2 adsorption capacity decreasing from 52.9 mg/g at pH 3 to 40.4 mg/g as pH increased. | YES | pH=9 assigned as the endpoint of the explicitly stated pH 3-9 experimental range. SOURCE INTERNAL INCONSISTENCY: narrative text reports pore diameter 1.61 nm for both MOFs, whereas Table 1 reports mean pore diameter 1.8759 nm for UiO-66-NH2; Table 1 value retained.
NEW-209 | 10.1371/journal.pone.0225335 | song2019.pdf | Adsorption of oxytetracycline on kaolinite | Oxytetracycline hydrochloride | -2.85 | clay mineral | Kaolinite | 5 | 5.5 | 25 | 1440 | 2 | 4.3 |  |  | 1.84 | direct experimental qe from Supporting Information S1 Table | Kinetic batch: 40 mg kaolinite + 20 mL OTC solution = 2.0 g/L; C0=5/10/25 mg/L; pH=5.5; T=298 K; adsorption equilibrium obtained after 24 h. BET=4.3 m2/g. | S1 Table: experimental qt=1.84 mg/g at t=24 h for C0=5 mg/L; 24 h identified in the article as adsorption equilibrium. | NO
NEW-210 | 10.1371/journal.pone.0225335 | song2019.pdf | Adsorption of oxytetracycline on kaolinite | Oxytetracycline hydrochloride | -2.85 | clay mineral | Kaolinite | 10 | 5.5 | 25 | 1440 | 2 | 4.3 |  |  | 3.37 | direct experimental qe from Supporting Information S1 Table | Kinetic batch: 40 mg kaolinite + 20 mL OTC solution = 2.0 g/L; C0=5/10/25 mg/L; pH=5.5; T=298 K; adsorption equilibrium obtained after 24 h. BET=4.3 m2/g. | S1 Table: experimental qt=3.37 mg/g at t=24 h for C0=10 mg/L; 24 h identified in the article as adsorption equilibrium. | NO
NEW-211 | 10.3390/app12178770 | applsci-12-08770-v2.pdf | Study of the Ciprofloxacin Adsorption of Activated Carbon Prepared from Mangosteen Peel | Ciprofloxacin | 1.28 | activated carbon | Activated carbon from mangosteen peel (ACMP) | 50 | 6 | 25 | 60 | 5 | 419.8554 | 0.279465 | 2.66249 | 9.722 | transparent calculation from explicit experimental removal | Adsorbent-mass experiment: pH=6, t=60 min, C0=50 mg/L, T=298 K; source reports 0.075 g corresponds to 3 g/L, giving experimental volume 0.025 L. ACMP BET=419.8554 m2/g, pore volume=0.279465 cm3/g, average pore diameter=2.66249 nm. | Text explicitly reports removal increasing to 97.22% at adsorbent mass 0.125 g. qe=(50 mg/L × 0.9722)/(5.0 g/L)=9.722 mg/g. | NO | Dose calculated as 0.125 g / 0.025 L = 5.0 g/L; volume obtained transparently from source statement that 0.075 g corresponds to 3 g/L.
NEW-212 | 10.3390/app12178770 | applsci-12-08770-v2.pdf | Study of the Ciprofloxacin Adsorption of Activated Carbon Prepared from Mangosteen Peel | Ciprofloxacin | 1.28 | activated carbon | Activated carbon from mangosteen peel (ACMP) | 46.91 | 6 | 25 | 60 | 3 | 419.8554 | 0.279465 | 2.66249 | 15.24 | direct experimental adsorption capacity | Kinetic experiment: pH=6, adsorbent mass=0.075 g corresponding to 3 g/L, T=298 K; source states adsorption equilibrium can be achieved in 60 min. ACMP BET=419.8554 m2/g, pore volume=0.279465 cm3/g, average pore diameter=2.66249 nm. | Table 7/Table 8 explicitly pair CIP concentration 46.91 mg/L with experimental adsorption capacity qt,exp=15.24 mg/g; model-calculated values were not used. | NO | SOURCE INTERNAL INCONSISTENCY: Table 1 summarizes the time-effect experiment with C0=50 mg/L, whereas Tables 7-8 explicitly report experimental kinetic data for C0=46.91, 64.03 and 110.25 mg/L; explicit concentrations and experimental q values from Tables 7-8 retained.
NEW-213 | 10.3390/app12178770 | applsci-12-08770-v2.pdf | Study of the Ciprofloxacin Adsorption of Activated Carbon Prepared from Mangosteen Peel | Ciprofloxacin | 1.28 | activated carbon | Activated carbon from mangosteen peel (ACMP) | 64.03 | 6 | 25 | 60 | 3 | 419.8554 | 0.279465 | 2.66249 | 19.17 | direct experimental adsorption capacity | Kinetic experiment: pH=6, adsorbent mass=0.075 g corresponding to 3 g/L, T=298 K; source states adsorption equilibrium can be achieved in 60 min. ACMP BET=419.8554 m2/g, pore volume=0.279465 cm3/g, average pore diameter=2.66249 nm. | Table 7/Table 8 explicitly pair CIP concentration 64.03 mg/L with experimental adsorption capacity qt,exp=19.17 mg/g; model-calculated values were not used. | NO | SOURCE INTERNAL INCONSISTENCY: Table 1 summarizes the time-effect experiment with C0=50 mg/L, whereas Tables 7-8 explicitly report experimental kinetic data for C0=46.91, 64.03 and 110.25 mg/L; explicit concentrations and experimental q values from Tables 7-8 retained.
NEW-214 | 10.3390/app12178770 | applsci-12-08770-v2.pdf | Study of the Ciprofloxacin Adsorption of Activated Carbon Prepared from Mangosteen Peel | Ciprofloxacin | 1.28 | activated carbon | Activated carbon from mangosteen peel (ACMP) | 110.25 | 6 | 25 | 60 | 3 | 419.8554 | 0.279465 | 2.66249 | 25.96 | direct experimental adsorption capacity | Kinetic experiment: pH=6, adsorbent mass=0.075 g corresponding to 3 g/L, T=298 K; source states adsorption equilibrium can be achieved in 60 min. ACMP BET=419.8554 m2/g, pore volume=0.279465 cm3/g, average pore diameter=2.66249 nm. | Table 7/Table 8 explicitly pair CIP concentration 110.25 mg/L with experimental adsorption capacity qt,exp=25.96 mg/g; model-calculated values were not used. | NO | SOURCE INTERNAL INCONSISTENCY: Table 1 summarizes the time-effect experiment with C0=50 mg/L, whereas Tables 7-8 explicitly report experimental kinetic data for C0=46.91, 64.03 and 110.25 mg/L; explicit concentrations and experimental q values from Tables 7-8 retained.
NEW-215 | 10.2166/wst.2022.085 | wst085061936.pdf | Adsorption of Congo red and tetracycline onto water treatment sludge biochar: characterisation, kinetic, equilibrium, and thermodynamic study | Tetracycline | -2.46 | sludge-derived biochar | WS400-4 | 100 | 4 | 30 | 720 | 0.2 | 34.22 | 0.127 | 10.5 | 49.58 | direct experimental equilibrium adsorption capacity | Dose-effect experiment: C0=100 mg/L; subsequent experiments used TC pH=4; general batch conditions T=30°C and t=12 h to adsorption equilibrium; dose range=0.2-4.0 g/L. WS400-4: BET=34.22 m2/g, pore volume=0.127 cm3/g, average pore diameter=10.5 nm. | Section 3.4 explicitly reports TC adsorption capacity decreasing from 49.58 to 24.18 mg/g as adsorbent dosage increased across 0.2-4.0 g/L; corresponding removal increased from 9.92% to 96.72%. Endpoint 0.2 g/L therefore gives qe=49.58 mg/g. | NO | Endpoint assignment independently consistent with mass balance: qe=(100×0.0992)/0.2=49.6 mg/g, consistent with source value 49.58 mg/g.
NEW-216 | 10.2166/wst.2022.085 | wst085061936.pdf | Adsorption of Congo red and tetracycline onto water treatment sludge biochar: characterisation, kinetic, equilibrium, and thermodynamic study | Tetracycline | -2.46 | sludge-derived biochar | WS400-4 | 100 | 4 | 30 | 720 | 4 | 34.22 | 0.127 | 10.5 | 24.18 | direct experimental equilibrium adsorption capacity | Dose-effect experiment: C0=100 mg/L; subsequent experiments used TC pH=4; general batch conditions T=30°C and t=12 h to adsorption equilibrium; dose range=0.2-4.0 g/L. WS400-4: BET=34.22 m2/g, pore volume=0.127 cm3/g, average pore diameter=10.5 nm. | Section 3.4 explicitly reports TC adsorption capacity decreasing from 49.58 to 24.18 mg/g as adsorbent dosage increased across 0.2-4.0 g/L; corresponding removal increased from 9.92% to 96.72%. Endpoint 4.0 g/L therefore gives qe=24.18 mg/g. | NO | Endpoint assignment independently confirmed exactly by mass balance: qe=(100×0.9672)/4.0=24.18 mg/g.