## EXTERNAL_VALIDATION_19
Record_ID | DOI | PDF_filename | Publication_title | Antibiotic | MLOGP | Sorbent_category | Sorbent | C0_mg_L | pH | Temperature_C | Contact_time_min | Dose_g_L | BET_m2_g | Pore_volume_cm3_g | Pore_size_nm | qe_mg_g | qe_source | Source_conditions_BET | Source_qe | Assumption_used | Assumption_notes | Antibiotic_identification_notes
EV-001 | 10.1007/s13201-025-02560-9 | s13201-025-02560-9.pdf | Circular economy meets water treatment: one-pot synthesis of agricultural waste-based bi-functionalized ordered mesoporous silica for tetracycline removal via systematic adsorption studies | Tetracycline | -2.46 | mesoporous silica | Bif-MCM-41 | 100 | 7 | 20 | 50 | 0.125 | 988 | 0.72 | 2.7 | 723.2 | direct experimental qe (qe,exp) | Kinetic experiment: C0=100 mg/L, pH=7, 293 K, 5 mg adsorbent in 40 mL solution; BET=988 m2/g, total pore volume=0.72 cm3/g, mean pore diameter=2.7 nm. | Main text/table reports experimental qe,exp=723.2 mg/g; adsorption stabilizes at approximately 50 min. | NO | 293 K converted to 20°C; 5 mg/40 mL converted to 0.125 g/L. No graph reading. | Tetracycline explicitly identified as the single adsorbate.
EV-002 | 10.3390/molecules30122501 | molecules-30-02501.pdf | Efficient Removal of Ciprofloxacin from Water Using High-Surface-Area Activated Carbon Derived from Rice Husks: Adsorption Isotherms, Kinetics, and Thermodynamic Evaluation | Ciprofloxacin hydrochloride | 1.28 | activated carbon | Rice husk-derived activated carbon (RHAC) | 50 | 7 | 25 | 15 | 0.5 | 1539.7 |  |  | 95.1 | direct experimental qexp | Kinetic experiment: C0=50 mg/L, pH=7, 50 mg adsorbent in 100 mL solution, 298 K; BET=1539.7 m2/g. Equilibrium reached at approximately 15 min. | Table/text reports qexp=95.1 mg/g. | NO | 298 K converted to 25°C; 50 mg/100 mL converted to 0.5 g/L. | Ciprofloxacin hydrochloride explicitly identified in Materials.
EV-003 | 10.1038/s41598-025-02213-6 | Sustainable-activated-carbon-from-copper-pod-tree-leaves-for-efficient-tetracycline-removal.pdf | Sustainable activated carbon from copper pod tree leaves for efficient tetracycline removal and regeneration | Tetracycline hydrochloride | -2.46 | biomass-derived activated carbon | Copper pod tree leaf-derived activated carbon (CPL-AC) | 25 | 4 | 30 | 180 | 0.1 | 865.06 | 0.687 | 3.17 | 66.46 | direct experimental qe | Dosage experiment: C0=25 mg/L, optimal pH=4, 30°C, equilibrium time=180 min; BET=865.06 m2/g, pore volume=0.687 cm3/g, pore size=3.17 nm. | Main text directly reports qe=66.46 mg/g for adsorbent dose 0.1 g/L. | NO | Direct qe retained despite small discrepancy with rounded removal percentage. | Tetracycline hydrochloride explicitly identified as reagent.
EV-004 | 10.1038/s41598-025-02213-6 | Sustainable-activated-carbon-from-copper-pod-tree-leaves-for-efficient-tetracycline-removal.pdf | Sustainable activated carbon from copper pod tree leaves for efficient tetracycline removal and regeneration | Tetracycline hydrochloride | -2.46 | biomass-derived activated carbon | Copper pod tree leaf-derived activated carbon (CPL-AC) | 25 | 4 | 30 | 180 | 0.3 | 865.06 | 0.687 | 3.17 | 63.37 | direct experimental qe | Dosage experiment: C0=25 mg/L, optimal pH=4, 30°C, equilibrium time=180 min; BET=865.06 m2/g, pore volume=0.687 cm3/g, pore size=3.17 nm. | Main text directly reports qe=63.37 mg/g for adsorbent dose 0.3 g/L. | NO | Direct experimental qe used. | Tetracycline hydrochloride explicitly identified as reagent.
EV-005 | 10.1038/s41598-025-02213-6 | Sustainable-activated-carbon-from-copper-pod-tree-leaves-for-efficient-tetracycline-removal.pdf | Sustainable activated carbon from copper pod tree leaves for efficient tetracycline removal and regeneration | Tetracycline hydrochloride | -2.46 | biomass-derived activated carbon | Copper pod tree leaf-derived activated carbon (CPL-AC) | 25 | 4 | 30 | 180 | 0.5 | 865.06 | 0.687 | 3.17 | 47.94 | direct experimental qe | Dosage experiment: C0=25 mg/L, optimal pH=4, 30°C, equilibrium time=180 min; BET=865.06 m2/g, pore volume=0.687 cm3/g, pore size=3.17 nm. | Main text directly reports qe=47.94 mg/g for adsorbent dose 0.5 g/L. | NO | Direct experimental qe used. | Tetracycline hydrochloride explicitly identified as reagent.
EV-006 | 10.1016/j.chemosphere.2025.144252 | 1-s2.0-S0045653525001948-main.pdf | Development of novel biochar adsorbent using agricultural waste biomass for enhanced removal of ciprofloxacin from water: Insights into the isotherm, kinetics, and thermodynamic analysis | Ciprofloxacin | 1.28 | activated biochar | H3PO4-activated wheat straw biochar (AWS) | 1 | 7 | 25 | 50 | 1 | 219 | 0.27 | 3.84 | 0.95 | direct experimental qe | Main text: optimized pH=7 maintained for subsequent experiments; optimum AWS dose=1.0 g/L; equilibrium reached within approximately 50 min. Main Table 1 gives BET=219 m2/g, pore volume=0.27 cm3/g and pore diameter=3.84 nm. SI summarizes present-study temperature as 25°C. | Main text explicitly reports C0=1 mg/L, Ce=0.05 mg/L and experimental qe=0.95 mg/g. | NO | Main Table 1/prose used for material properties because SI Table S5 appears to interchange AWS/CWS properties. | Ciprofloxacin explicitly identified as the single adsorbate.
EV-007 | 10.1016/j.chemosphere.2025.144252 | 1-s2.0-S0045653525001948-main.pdf | Development of novel biochar adsorbent using agricultural waste biomass for enhanced removal of ciprofloxacin from water: Insights into the isotherm, kinetics, and thermodynamic analysis | Ciprofloxacin | 1.28 | activated biochar | H3PO4-activated wheat straw biochar (AWS) | 20 | 7 | 25 | 50 | 1 | 219 | 0.27 | 3.84 | 14.51 | direct experimental qe | Main text: optimized pH=7 maintained for subsequent experiments; optimum AWS dose=1.0 g/L; equilibrium reached within approximately 50 min. Main Table 1 gives BET=219 m2/g, pore volume=0.27 cm3/g and pore diameter=3.84 nm. SI summarizes present-study temperature as 25°C. | Main text explicitly reports C0=20 mg/L, Ce=5.5 mg/L and experimental qe=14.51 mg/g. | NO | Main Table 1/prose used for material properties because SI Table S5 appears to interchange AWS/CWS properties. | Ciprofloxacin explicitly identified as the single adsorbate.
EV-008 | 10.3390/molecules31030447 | molecules-31-00447.pdf | Synthesis of Lignin-Derived Hierarchical Porous Carbon via Hydrothermal-Phosphoric Acid Synergistic Activation for Enhanced Adsorption of Tetracycline | Tetracycline | -2.46 | biomass-derived porous carbon | Lignin-derived hierarchical porous carbon (LPHC) | 100 | 6 | 25 | 480 | 0.8 | 1157.25 | 0.6 | 2.12 | 120.63 | direct experimental equilibrium adsorption capacity | Main PDF Table 1: LPHC BET=1157.25 m2/g, pore volume=0.60 cm3/g, average pore size=2.12 nm. Batch experiment used 0.04 g adsorbent in 50 mL TC solution (=0.8 g/L), C0=100 mg/L, 298 K; optimized conditions pH=6, 25°C and 480 min. | Main text explicitly reports equilibrium adsorption capacity=120.63 mg/g. | NO | 0.04 g/0.050 L converted to 0.8 g/L; 298 K recorded as 25°C. No graph reading. | Tetracycline explicitly identified as the single adsorbate.
EV-009 | 10.1038/s41598-026-50221-x | s41598-026-50221-x_reference.pdf | Efficient Removal of Tetracycline from Aqueous Media Using a Novel Zr-MOF/CuCo2O4 Nanocomposite: Synthesis, Characterization, and Mechanistic Insights | Tetracycline | -2.46 | MOF-based composite | Zr-MOF/CuCo2O4 nanocomposite | 17.5 | 7.8 | 26.85 | 46 | 0.7 | 102.02 | 0.7923 | 1.84 | 24.9675 | calculated from explicit experimental removal efficiency | Table 1: BET=102.02 m2/g, total pore volume=0.7923 cm3/g; BJH average pore size=1.84 nm. Experimental validation: C0=17.50 mg/L, pH=7.80, adsorbent mass=7.0 mg, time=46 min, experimental removal=99.87±0.69%. Batch volume=10 mL; T=300 K. | qe=(17.50×0.9987×0.010)/0.007=24.9675 mg/g. | NO | 300 K converted to 26.85°C; 7 mg/10 mL converted to 0.70 g/L. qe calculated exclusively from explicit numerical experimental data. | Tetracycline explicitly identified as analytical-grade reagent.
EV-010 | 10.1039/d6ra05083b | d6ra05083b.pdf | Lanthanum loading influences tetracycline adsorption through coupled effects of active-site generation and pore accessibility in longan peel-derived activated carbon | Tetracycline | -2.46 | metal oxide-modified activated carbon | La9-ACLP (9 wt% La2O3-modified longan peel-derived activated carbon) | 78.17 | 6 | 25 | 90 | 1.2 | 264.82 | 0.1175 | 6.37 | 57.27 | direct experimental equilibrium adsorption capacity | Initial-concentration experiment: 0.03 g La9-ACLP in 25 mL TC solution, pH=6.0, contact time=90 min, T=25±1°C. La9-ACLP: BET=264.82 m2/g, pore volume=0.1175 cm3/g, average pore diameter=6.37 nm. | Main text explicitly reports that within the lower-concentration range adsorption capacity increased to 57.27 mg/g at C0=78.17 mg/L. | NO | 0.03 g/0.025 L converted to 1.2 g/L. Temperature recorded as nominal 25°C; source reports 25±1°C. No graph reading. | Tetracycline (TC, ≥98%) explicitly identified as the model antibiotic.
EV-011 | 10.1039/d6ra05083b | d6ra05083b.pdf | Lanthanum loading influences tetracycline adsorption through coupled effects of active-site generation and pore accessibility in longan peel-derived activated carbon | Tetracycline | -2.46 | metal oxide-modified activated carbon | La9-ACLP (9 wt% La2O3-modified longan peel-derived activated carbon) | 233.06 | 6 | 25 | 90 | 1.2 | 264.82 | 0.1175 | 6.37 | 86.16 | direct experimental equilibrium adsorption capacity | Initial-concentration experiment: C0 range up to 233.06 mg/L, 0.03 g La9-ACLP in 25 mL, pH=6.0, contact time=90 min, T=25±1°C. La9-ACLP: BET=264.82 m2/g, pore volume=0.1175 cm3/g, average pore diameter=6.37 nm. | Main text reports adsorption capacity reaching 86.16 mg/g at the high-concentration end of the series; reported removal at the endpoint is 44.36%. | NO | 0.03 g/0.025 L converted to 1.2 g/L. Internal mass-balance check: 233.06×0.4436/1.2≈86.16 mg/g. No graph reading. | Tetracycline (TC, ≥98%) explicitly identified as the model antibiotic.
EV-012 | 10.3390/su17146625 | sustainability-17-06625-v2.pdf | Preparation and Application of Wetland-Plant-Derived Biochar for Tetracycline Antibiotic Adsorption in Water | Tetracycline hydrochloride | -2.46 | KOH-activated biochar | LBC-600 (1:3), KOH-modified lotus-leaf biochar | 50 | 3 | 25 | 1440 | 0.6 | 247.7 | 0.0488 | 19.11 | 30.56 | direct experimental adsorption capacity | Figure 3: C0=50 mg/L, pH=3.0, T=25°C, m=30 mg, V=50 mL; Table 2: BET=247.70 m2/g, pore volume=0.0488 cm3/g, average pore diameter=19.11 nm. | Conclusion reports adsorption capacity=30.56 mg/g for TC-HCl on LBC-600 (1:3). | YES | Contact time=24 h adopted as user-approved methodological assumption based on the study's 24 h adsorption/equilibrium protocol; Figure 3 itself does not explicitly state contact time. | Tetracycline hydrochloride explicitly identified as USP-grade reagent.
EV-013 | 10.3390/su17146625 | sustainability-17-06625-v2.pdf | Preparation and Application of Wetland-Plant-Derived Biochar for Tetracycline Antibiotic Adsorption in Water | Chlortetracycline hydrochloride | -1.6 | KOH-activated biochar | LBC-600 (1:3), KOH-modified lotus-leaf biochar | 50 | 3 | 25 | 1440 | 0.6 | 247.7 | 0.0488 | 19.11 | 24.63 | direct experimental adsorption capacity | Figure 3: C0=50 mg/L, pH=3.0, T=25°C, m=30 mg, V=50 mL; Table 2: BET=247.70 m2/g, pore volume=0.0488 cm3/g, average pore diameter=19.11 nm. | Conclusion reports adsorption capacity=24.63 mg/g for CTC-HCl on LBC-600 (1:3). | YES | Contact time=24 h adopted as user-approved methodological assumption based on the study's 24 h adsorption/equilibrium protocol; Figure 3 itself does not explicitly state contact time. | Chlortetracycline hydrochloride explicitly identified as USP-grade reagent.
EV-014 | 10.3390/su17146625 | sustainability-17-06625-v2.pdf | Preparation and Application of Wetland-Plant-Derived Biochar for Tetracycline Antibiotic Adsorption in Water | Oxytetracycline hydrochloride | -2.85 | KOH-activated biochar | LBC-600 (1:3), KOH-modified lotus-leaf biochar | 50 | 3 | 25 | 1440 | 0.6 | 247.7 | 0.0488 | 19.11 | 25.19 | direct experimental adsorption capacity | Figure 3: C0=50 mg/L, pH=3.0, T=25°C, m=30 mg, V=50 mL; Table 2: BET=247.70 m2/g, pore volume=0.0488 cm3/g, average pore diameter=19.11 nm. | Conclusion reports adsorption capacity=25.19 mg/g for OTC-HCl on LBC-600 (1:3). | YES | Contact time=24 h adopted as user-approved methodological assumption based on the study's 24 h adsorption/equilibrium protocol; Figure 3 itself does not explicitly state contact time. | Oxytetracycline hydrochloride explicitly identified as USP-grade reagent.
EV-015 | 10.3390/bioengineering12111230 | bioengineering-12-01230-v2(1).pdf | Adsorbents Made from Cotton Textile Waste—Application to the Removal of Tetracycline in Water | Tetracycline | -2.46 | acid-modified activated carbon | SMC2 (cotton textile waste-derived carbon modified with 2 M H2SO4) | 5.45 | 3.8 | 25 | 180 | 1 | 700 | 0.352 | 2.01 | 5.42 | direct experimental qe (qe,exp) | Table 1: SMC2 BET=700 m2/g, total pore volume=0.352 cm3/g, average pore diameter=2.01 nm. Figure 6: kinetic experiment at dose=1 g/L, pH=3.80, T=25°C; time series extends to 180 min. | Table 3: qe(exp)=5.42 mg/g for C0=5.45 mg/L. | YES | Contact time=180 min adopted as user-approved methodological assumption corresponding to the terminal time of the kinetic series shown in Figure 6. The paper does not explicitly state that qe(exp) in Table 3 equals the value exactly at 180 min. | Tetracycline, 97% purity, explicitly identified as adsorbate.
EV-016 | 10.3390/bioengineering12111230 | bioengineering-12-01230-v2(1).pdf | Adsorbents Made from Cotton Textile Waste—Application to the Removal of Tetracycline in Water | Tetracycline | -2.46 | acid-modified activated carbon | SMC2 (cotton textile waste-derived carbon modified with 2 M H2SO4) | 14.91 | 3.8 | 25 | 180 | 1 | 700 | 0.352 | 2.01 | 14.78 | direct experimental qe (qe,exp) | Table 1: SMC2 BET=700 m2/g, total pore volume=0.352 cm3/g, average pore diameter=2.01 nm. Figure 6: kinetic experiment at dose=1 g/L, pH=3.80, T=25°C; time series extends to 180 min. | Table 3: qe(exp)=14.78 mg/g for C0=14.91 mg/L. | YES | Contact time=180 min adopted as user-approved methodological assumption corresponding to the terminal time of the kinetic series shown in Figure 6. The paper does not explicitly state that qe(exp) in Table 3 equals the value exactly at 180 min. | Tetracycline, 97% purity, explicitly identified as adsorbate.
EV-017 | 10.3390/bioengineering12111230 | bioengineering-12-01230-v2(1).pdf | Adsorbents Made from Cotton Textile Waste—Application to the Removal of Tetracycline in Water | Tetracycline | -2.46 | acid-modified activated carbon | SMC2 (cotton textile waste-derived carbon modified with 2 M H2SO4) | 31.96 | 3.8 | 25 | 180 | 1 | 700 | 0.352 | 2.01 | 31.4 | direct experimental qe (qe,exp) | Table 1: SMC2 BET=700 m2/g, total pore volume=0.352 cm3/g, average pore diameter=2.01 nm. Figure 6: kinetic experiment at dose=1 g/L, pH=3.80, T=25°C; time series extends to 180 min. | Table 3: qe(exp)=31.40 mg/g for C0=31.96 mg/L. | YES | Contact time=180 min adopted as user-approved methodological assumption corresponding to the terminal time of the kinetic series shown in Figure 6. The paper does not explicitly state that qe(exp) in Table 3 equals the value exactly at 180 min. | Tetracycline, 97% purity, explicitly identified as adsorbate.
EV-018 | 10.3390/bioengineering12111230 | bioengineering-12-01230-v2(1).pdf | Adsorbents Made from Cotton Textile Waste—Application to the Removal of Tetracycline in Water | Tetracycline | -2.46 | acid-modified activated carbon | SMC2 (cotton textile waste-derived carbon modified with 2 M H2SO4) | 69.54 | 3.8 | 25 | 180 | 1 | 700 | 0.352 | 2.01 | 56.66 | direct experimental qe (qe,exp) | Table 1: SMC2 BET=700 m2/g, total pore volume=0.352 cm3/g, average pore diameter=2.01 nm. Figure 6: kinetic experiment at dose=1 g/L, pH=3.80, T=25°C; time series extends to 180 min. | Table 3: qe(exp)=56.66 mg/g for C0=69.54 mg/L. | YES | Contact time=180 min adopted as user-approved methodological assumption corresponding to the terminal time of the kinetic series shown in Figure 6. The paper does not explicitly state that qe(exp) in Table 3 equals the value exactly at 180 min. | Tetracycline, 97% purity, explicitly identified as adsorbate.
EV-019 | 10.3390/bioengineering12111230 | bioengineering-12-01230-v2(1).pdf | Adsorbents Made from Cotton Textile Waste—Application to the Removal of Tetracycline in Water | Tetracycline | -2.46 | acid-modified activated carbon | SMC2 (cotton textile waste-derived carbon modified with 2 M H2SO4) | 98.48 | 3.8 | 25 | 180 | 1 | 700 | 0.352 | 2.01 | 70.45 | direct experimental qe (qe,exp) | Table 1: SMC2 BET=700 m2/g, total pore volume=0.352 cm3/g, average pore diameter=2.01 nm. Figure 6: kinetic experiment at dose=1 g/L, pH=3.80, T=25°C; time series extends to 180 min. | Table 3: qe(exp)=70.45 mg/g for C0=98.48 mg/L. | YES | Contact time=180 min adopted as user-approved methodological assumption corresponding to the terminal time of the kinetic series shown in Figure 6. The paper does not explicitly state that qe(exp) in Table 3 equals the value exactly at 180 min. | Tetracycline, 97% purity, explicitly identified as adsorbate.