## Performance_summary
Evaluation | N_or_evaluations | R2 | R2_SD | MAE | MAE_SD | RMSE | RMSE_SD | Notes
Training | 143 | 0.9309502 |  | 15.15375 |  | 30.91693 |  | Model fitted on this dataset.
Validation | 70 | 0.7030658 |  | 30.79938 |  | 54.20537 |  | Fixed hold-out validation set; not used for model fitting or internal CV.
External validation | 19 | 0.7582591 |  | 42.90389 |  | 75.87144 |  | Independent external-validation dataset.
Repeated 5-fold CV ×10 | 50 | 0.7185363 | 0.2136535 | 31.26913 | 8.746756 | 55.88816 | 18.04339 | Mean ± sample SD across 50 internal validation folds; performed on Training set only.

## Fixed_dataset_metrics
Evaluation | N | R2 | MAE | RMSE
Training | 143 | 0.9309502 | 15.15375 | 30.91693
Validation | 70 | 0.7030658 | 30.79938 | 54.20537
External validation | 19 | 0.7582591 | 42.90389 | 75.87144

## Validation_metrics
Evaluation | N | R2 | MAE | RMSE
Validation | 70 | 0.7030658 | 30.79938 | 54.20537

## CV_folds
Evaluation | Repeat | Fold | R2 | MAE | RMSE
1 | 1 | 1 | 0.4492104 | 38.78008 | 58.09562
2 | 1 | 2 | 0.9316662 | 11.48235 | 17.83242
3 | 1 | 3 | 0.673435 | 44.62244 | 88.28622
4 | 1 | 4 | 0.791534 | 29.99181 | 51.26997
5 | 1 | 5 | 0.8286266 | 30.09129 | 56.87779
6 | 2 | 1 | 0.8521792 | 25.91094 | 38.69179
7 | 2 | 2 | 0.2995328 | 41.13337 | 73.68268
8 | 2 | 3 | 0.9235299 | 16.92346 | 23.95414
9 | 2 | 4 | 0.7361484 | 40.37516 | 77.2806
10 | 2 | 5 | 0.6936894 | 40.78528 | 79.90313
11 | 3 | 1 | 0.8127752 | 33.55134 | 55.68622
12 | 3 | 2 | 0.5948257 | 42.28073 | 73.30737
13 | 3 | 3 | 0.8418495 | 23.39391 | 52.36281
14 | 3 | 4 | 0.8391109 | 29.26491 | 49.12418
15 | 3 | 5 | 0.843356 | 22.74368 | 31.65968
16 | 4 | 1 | 0.7325757 | 17.01861 | 30.28415
17 | 4 | 2 | 0.8155175 | 26.16888 | 45.03377
18 | 4 | 3 | 0.8634538 | 28.21829 | 55.182
19 | 4 | 4 | 0.6460359 | 45.04016 | 82.83146
20 | 4 | 5 | 0.4931425 | 43.62695 | 64.56331
21 | 5 | 1 | 0.8361471 | 28.49062 | 48.52798
22 | 5 | 2 | 0.8446163 | 30.26303 | 53.30217
23 | 5 | 3 | 0.5557152 | 35.96378 | 68.44784
24 | 5 | 4 | 0.8487985 | 22.49178 | 33.11457
25 | 5 | 5 | 0.8123144 | 30.63789 | 56.68287
26 | 6 | 1 | 0.8035443 | 32.97138 | 69.08315
27 | 6 | 2 | 0.1962298 | 53.78036 | 105.0326
28 | 6 | 3 | 0.8744154 | 24.85465 | 38.24052
29 | 6 | 4 | 0.7487023 | 23.99506 | 39.00172
30 | 6 | 5 | 0.8333215 | 24.43222 | 45.74024
31 | 7 | 1 | 0.8265035 | 36.11382 | 60.25995
32 | 7 | 2 | 0.8550119 | 26.04442 | 54.59488
33 | 7 | 3 | 0.8099383 | 19.36997 | 33.1016
34 | 7 | 4 | 0.7570696 | 31.55429 | 47.57616
35 | 7 | 5 | 0.427176 | 43.78225 | 80.73188
36 | 8 | 1 | -0.2624218 | 41.67081 | 78.72467
37 | 8 | 2 | 0.6923413 | 33.45519 | 59.43016
38 | 8 | 3 | 0.7400019 | 32.31412 | 52.30086
39 | 8 | 4 | 0.7674198 | 31.19482 | 65.83152
40 | 8 | 5 | 0.8719733 | 27.77202 | 54.38866
41 | 9 | 1 | 0.9076914 | 21.32377 | 34.14297
42 | 9 | 2 | 0.5925169 | 26.21584 | 65.98687
43 | 9 | 3 | 0.7345135 | 34.27545 | 58.72374
44 | 9 | 4 | 0.7992371 | 37.71133 | 54.75767
45 | 9 | 5 | 0.8184232 | 30.61229 | 56.66424
46 | 10 | 1 | 0.9255906 | 18.26882 | 27.82884
47 | 10 | 2 | 0.6381748 | 43.68882 | 83.3687
48 | 10 | 3 | 0.5113115 | 26.53146 | 44.82562
49 | 10 | 4 | 0.6279049 | 28.5717 | 64.81829
50 | 10 | 5 | 0.8704398 | 33.70066 | 53.26797

## CV_summary
Evaluation | N_evaluations | R2_mean | R2_SD | MAE_mean | MAE_SD | RMSE_mean | RMSE_SD | Performed_on
Repeated 5-fold CV ×10 | 50 | 0.7185363 | 0.2136535 | 31.26913 | 8.746756 | 55.88816 | 18.04339 | Training set only

## Feature_importance
Feature | Importance
Dose_g_L | 0.551452
C0_mg_L | 0.2532924
BET_m2_g | 0.06722201
Contact_time_min | 0.05484825
Temperature_C | 0.04408368
MLOGP | 0.01867821
pH | 0.01042347

## SHAP_importance
Feature | Mean_absolute_SHAP
Dose_g_L | 64.97835
C0_mg_L | 32.22898
BET_m2_g | 8.360149
Contact_time_min | 5.551543
Temperature_C | 4.646962
MLOGP | 1.782512
pH | 1.004193

## SHAP_values_validation
Validation_row_index | MLOGP | C0_mg_L | pH | Temperature_C | Dose_g_L | Contact_time_min | BET_m2_g
2 | 1.529479 | -28.1477 | -0.5708521 | -2.804168 | -67.77371 | 0.7408577 | 4.386523
5 | 1.477038 | -25.1303 | -0.4751769 | -2.77531 | -69.14826 | 0.8930768 | 4.146833
8 | -0.3350406 | -28.42604 | -0.1224556 | -2.262026 | -63.50152 | 5.642133 | 4.459678
11 | 1.62873 | -31.84271 | 0.004088485 | -2.89843 | -58.20147 | 8.548873 | -0.4132487
14 | 1.512979 | -20.7893 | -0.2315263 | -2.876435 | -57.73419 | -0.943227 | 0.04328538
17 | -0.4220966 | -26.56463 | -0.02902002 | -1.657174 | -51.35527 | 5.644515 | -8.196482
20 | 1.578768 | 3.013855 | -0.1822836 | -3.391299 | -75.76202 | -1.090641 | -0.1136099
23 | 1.819495 | -25.36211 | 0.2174057 | -2.388173 | -47.99418 | -2.957428 | -8.98363
26 | -0.3117174 | -24.57468 | -0.03824597 | -2.254339 | -63.26307 | 4.517706 | 4.549518
29 | 1.502815 | -1.04578 | -0.6505551 | -2.712691 | -88.92424 | 6.476346 | -1.279521
32 | 1.641688 | -32.01678 | -0.4668992 | -2.806653 | -55.79174 | 2.662872 | -0.5402923
35 | -0.358229 | -33.59906 | -0.4910509 | -2.803081 | -55.45267 | 8.213759 | 4.62588
38 | -0.313847 | -24.45214 | -0.3314461 | -2.185264 | -57.11224 | 2.704065 | -0.2184814
41 | -0.3046255 | 0.3267948 | 0.148901 | -2.85098 | -82.3004 | 3.762608 | 4.164635
44 | 1.705349 | 21.88065 | -0.3723767 | -2.694546 | -97.7141 | 7.011976 | -2.674712
47 | -0.3551076 | -32.61223 | 0.416295 | -2.78248 | -57.70219 | 7.909487 | 4.60207
50 | -0.1556652 | -35.64994 | 1.403343 | -2.479809 | 10.09778 | 1.212101 | 8.080061
53 | -0.4387439 | -36.55775 | -1.186604 | -4.019497 | -10.87291 | 4.6559 | 7.77543
56 | 1.736974 | 27.80494 | -0.09976737 | -2.530018 | -107.1873 | 6.886629 | 5.599352
59 | -0.3701822 | -25.03464 | -0.1407715 | -2.235919 | -52.95799 | 2.624149 | -0.7887653
62 | 1.73273 | 34.5437 | -0.3379912 | 2.889169 | -108.7346 | 6.366669 | -3.474376
65 | 1.534623 | -29.84537 | -1.317629 | -5.80688 | 9.819233 | -3.760597 | 3.322138
68 | -0.3457348 | -20.9976 | -0.585185 | -2.683949 | -48.96081 | 5.931293 | 4.495845
71 | -0.5149786 | -1.014604 | -0.6076929 | -2.484891 | -50.64539 | 2.570602 | -7.004643
74 | -0.4276743 | -5.11729 | -0.7472107 | -2.91549 | -60.78644 | 5.781478 | 3.911883
77 | 1.716003 | -1.104361 | -0.07584163 | -2.810072 | -61.57609 | 0.9282289 | -0.6763927
80 | 1.672665 | -1.65959 | -0.5577692 | -2.920209 | -60.4581 | 2.514582 | -0.8690167
83 | -0.4715322 | -41.84092 | 1.352909 | -4.446291 | -15.23268 | 4.515276 | 3.495664
86 | -0.4218708 | -41.43024 | -1.221522 | -4.427857 | -15.99836 | 4.685883 | 3.795888
89 | -0.4369397 | -5.037799 | 0.4482257 | -2.90209 | -62.60437 | 5.878716 | 3.952395
92 | 1.848906 | -30.37123 | 1.648292 | -1.106656 | -4.38282 | 4.26562 | 0.5821668
95 | -0.4302334 | 37.47814 | -0.6570246 | -1.627265 | -59.67546 | -2.998824 | -7.252876
98 | -3.639093 | -42.57661 | 0.3680518 | 4.078709 | 105.1282 | -6.425699 | -55.35238
101 | -3.653746 | -42.63082 | 0.02490477 | 3.816565 | 104.1872 | -6.870551 | -54.528
104 | -0.1919153 | -37.7079 | 1.02961 | -2.751143 | 13.29049 | 1.587255 | 9.12504
107 | 1.885498 | -12.16628 | 0.8871453 | -4.545665 | -9.074636 | 1.096023 | -10.67839
110 | 1.634889 | 12.46781 | -0.4815624 | -3.121044 | -60.53898 | 2.451045 | -0.8423082
113 | 1.802476 | 66.56235 | -0.5909322 | -1.750866 | -93.21049 | 5.962361 | -2.908105
116 | -0.5058143 | -20.19428 | -2.697025 | -4.80866 | -27.5324 | 4.241533 | 3.039581
119 | 1.814406 | -27.24842 | 0.9930039 | -3.876433 | 7.232253 | 1.417718 | -10.02129
122 | 1.894757 | -12.12021 | 0.8299931 | -4.449161 | -8.435598 | 1.141175 | -9.530191
125 | 1.795443 | 69.78628 | -0.6212185 | -1.661161 | -91.17656 | 6.211152 | -2.876847
128 | 1.476452 | 3.043075 | -3.844617 | -8.877191 | -3.344881 | -9.180684 | 4.91342
131 | -0.2742413 | -39.51641 | 0.912644 | 6.051597 | 8.108905 | 1.240897 | 7.638966
134 | 1.82648 | 81.08542 | -0.7655729 | -0.3428904 | -73.43445 | 2.091175 | 7.322483
137 | 1.749759 | 29.27103 | -0.4047694 | -3.245161 | -71.44133 | 2.167922 | -2.039762
140 | -0.3393409 | 29.21788 | -0.5636963 | -3.189949 | -70.06139 | 2.278618 | -1.108871
143 | 1.477929 | 3.440875 | -1.168888 | -8.7016 | -2.503313 | -9.275503 | 5.22605
146 | -2.596152 | -34.46228 | -0.412464 | -3.510758 | 151.6979 | 14.70186 | 2.065006
149 | -0.4304791 | 32.12531 | -0.4228417 | -2.776344 | -69.73755 | 7.975318 | -6.278799
152 | 1.671497 | -45.28221 | 2.334166 | 12.21963 | 15.93122 | 15.09793 | 9.182108
155 | 2.007224 | 36.79301 | 2.364219 | -4.869355 | -7.321955 | 3.577528 | -4.731781
158 | 1.807449 | 57.65003 | 3.404272 | 14.03193 | 16.26751 | 16.8023 | 13.68296
161 | 2.02015 | 44.58639 | 2.477188 | -4.447327 | -4.669383 | 3.749733 | -4.860196
164 | -0.1976512 | 8.914691 | -2.201578 | -8.011982 | 16.12903 | 16.18343 | -10.55344
167 | 11.74513 | 107.4921 | -1.631203 | 7.834756 | 215.9576 | -11.05757 | 11.80995
170 | 1.798437 | 13.89054 | 4.089718 | 19.34926 | 23.24063 | 17.84712 | 10.52282
173 | -3.351418 | -40.94231 | -0.04856896 | 4.60082 | 115.7056 | -6.211185 | -36.26288
176 | -2.75363 | -37.07632 | 0.0309 | 7.066037 | 150.0393 | -5.881308 | 21.66466
179 | 1.740779 | 14.78645 | 4.067385 | 18.88671 | 14.04471 | 0.356079 | 10.50902
182 | 2.053498 | 57.34815 | 0.5555144 | 1.934257 | 24.71661 | 1.851647 | -6.696503
185 | -3.326128 | -40.63112 | 0.4880336 | 4.796162 | 116.7197 | -5.790866 | -36.88379
188 | -3.326128 | -40.63117 | 0.4880336 | 4.796162 | 116.7198 | -5.790793 | -36.88389
191 | -2.895859 | -37.74927 | -1.195793 | 6.235165 | 137.5277 | -5.970147 | 0.2145085
194 | 9.683871 | -43.02573 | 2.078688 | 13.79389 | 176.1079 | 23.28629 | 20.15916
197 | -2.897873 | -37.81132 | -1.197751 | 6.223673 | 137.4954 | -5.982651 | 0.6163128
200 | -2.854716 | -37.14594 | 1.58769 | 6.550915 | 139.8131 | -5.462604 | 1.840475
203 | -2.856731 | -37.20967 | 1.586772 | 6.538903 | 139.7802 | -5.474487 | 2.24332
206 | 1.918674 | 87.11087 | -0.8762802 | -4.384122 | 17.13797 | -0.2161347 | 9.861723
209 | -3.827677 | 99.05496 | -3.434425 | -6.732262 | 203.3008 | -10.40558 | 22.06014

## Predictions_training
MLOGP | C0_mg_L | pH | Temperature_C | Contact_time_min | Dose_g_L | BET_m2_g | qe_mg_g | Observed_qe_mg_g | Predicted_qe_mg_g | Residual_mg_g
-2.46 | 5 | 7 | 25 | 180 | 8 | 1200 | 0.56 | 0.56 | 3.46914 | -2.90914
-2.08 | 5 | 6 | 25 | 1440 | 4 | 64.32 | 1.125 | 1.125 | 1.933734 | -0.8087337
-2.85 | 5 | 5.5 | 25 | 1440 | 2 | 4.3 | 1.84 | 1.84 | 2.738293 | -0.8982933
-2.46 | 20 | 7 | 25 | 360 | 8 | 850 | 2.5 | 2.5 | 3.87194 | -1.37194
-2.85 | 10 | 5.5 | 25 | 1440 | 2 | 4.3 | 3.37 | 3.37 | 4.247311 | -0.8773107
-2.46 | 20 | 7 | 25 | 2880 | 3.5 | 135.1 | 3.86285714 | 3.86285714 | 4.922177 | -1.05932
1.28 | 10 | 6.5 | 50 | 75 | 2.5 | 716.4 | 3.964 | 3.964 | 7.607503 | -3.643503
-2.46 | 35 | 7 | 25 | 180 | 8 | 1200 | 4.06 | 4.06 | 7.766055 | -3.706055
1.28 | 10 | 3 | 25 | 720 | 0.75 | 72.36 | 4.72 | 4.72 | 7.410033 | -2.690033
-2.46 | 20 | 7 | 25 | 2880 | 2.5 | 135.1 | 4.984 | 4.984 | 5.947651 | -0.9636512
-2.46 | 20 | 7 | 25 | 5760 | 2.5 | 135.1 | 5.488 | 5.488 | 5.947651 | -0.4596512
1.28 | 10 | 3 | 25 | 720 | 0.75 | 154.12 | 5.58 | 5.58 | 7.726931 | -2.146931
-2.46 | 20 | 7 | 25 | 2880 | 1.5 | 135.1 | 5.89333333 | 5.89333333 | 6.636346 | -0.7430128
-2.46 | 50 | 7 | 25 | 180 | 8 | 1200 | 6.112 | 6.112 | 8.158475 | -2.046475
-2.46 | 20 | 3 | 25 | 2880 | 2.5 | 135.1 | 6.64 | 6.64 | 6.632911 | 0.007089462
-2.46 | 20 | 7 | 45 | 2880 | 2.5 | 135.1 | 6.792 | 6.792 | 6.16077 | 0.6312303
-2.46 | 20 | 2 | 25 | 2880 | 2.5 | 135.1 | 7.272 | 7.272 | 6.632911 | 0.6390895
-2.46 | 20 | 10 | 25 | 120 | 2 | 11.86 | 7.6 | 7.6 | 8.540109 | -0.9401091
-2.46 | 50 | 7 | 20 | 30 | 5 | 77.42 | 9.72 | 9.72 | 13.01104 | -3.291036
1.28 | 50 | 6 | 25 | 60 | 5 | 419.8554 | 9.722 | 9.722 | 11.25958 | -1.537579
1.28 | 10 | 3 | 50 | 90 | 1 | 121.2 | 9.92 | 9.92 | 10.35828 | -0.4382813
-2.46 | 50 | 7 | 40 | 30 | 5 | 77.42 | 9.93 | 9.93 | 10.84918 | -0.9191805
1.28 | 10 | 3 | 30 | 90 | 1 | 121.2 | 9.981 | 9.981 | 10.50797 | -0.5269734
-2.46 | 25 | 11 | 25 | 90 | 1.5 | 96.9 | 12.5 | 12.5 | 15.91971 | -3.419707
1.28 | 46.91 | 6 | 25 | 60 | 3 | 419.8554 | 15.24 | 15.24 | 15.72795 | -0.4879535
1.28 | 50 | 6 | 25 | 60 | 3 | 419.8554 | 15.825 | 15.825 | 15.50638 | 0.318618
1.28 | 20 | 9.75 | 25 | 18.75 | 1 | 1158.05 | 17.848 | 17.848 | 17.73764 | 0.1103553
-2.46 | 100 | 4 | 10 | 720 | 2 | 34.22 | 18.24 | 18.24 | 27.84004 | -9.600036
-2.46 | 100 | 7 | 20 | 30 | 5 | 77.42 | 19.13 | 19.13 | 23.63403 | -4.504025
1.28 | 64.03 | 6 | 25 | 60 | 3 | 419.8554 | 19.17 | 19.17 | 18.27172 | 0.8982836
-2.46 | 100 | 7 | 40 | 30 | 5 | 77.42 | 19.67 | 19.67 | 24.28348 | -4.613477
1.28 | 20 | 9.75 | 25 | 46.25 | 1 | 1158.05 | 19.82 | 19.82 | 17.67821 | 2.141792
1.28 | 20 | 5.25 | 25 | 46.25 | 1 | 1158.05 | 19.912 | 19.912 | 16.95976 | 2.952238
-2.46 | 100 | 6.3 | 30 | 7200 | 2.4 | 391 | 20.25 | 20.25 | 29.44785 | -9.197851
1.28 | 30 | 7 | 25 | 90 | 1 | 4.234 | 21.21 | 21.21 | 31.47354 | -10.26354
-2.46 | 25 | 7 | 25 | 10080 | 0.2 | 3.9 | 21.67 | 21.67 | 44.47581 | -22.80581
1.28 | 30 | 7.5 | 25 | 32.5 | 1.25 | 1158.05 | 23.628 | 23.628 | 26.06626 | -2.438257
-2.46 | 120 | 6 | 25 | 120 | 5 | 831.23 | 23.818 | 23.818 | 28.28523 | -4.467234
-2.46 | 100 | 4 | 30 | 720 | 4 | 34.22 | 24.18 | 24.18 | 23.7791 | 0.4008952
1.28 | 25 | 7 | 30 | 90 | 1 | 121.2 | 24.8 | 24.8 | 18.98748 | 5.812517
-2.46 | 25 | 7 | 25 | 10080 | 0.2 | 33.69 | 25 | 25 | 48.08639 | -23.08639
1.28 | 110.25 | 6 | 25 | 60 | 3 | 419.8554 | 25.96 | 25.96 | 27.73069 | -1.770691
-2.46 | 150 | 7 | 30 | 30 | 5 | 77.42 | 28.44 | 28.44 | 31.82662 | -3.38662
-2.46 | 100 | 4 | 30 | 720 | 2 | 34.22 | 28.61 | 28.61 | 29.77012 | -1.160123
-2.46 | 150 | 7 | 40 | 30 | 5 | 77.42 | 29.22 | 29.22 | 31.11448 | -1.894476
1.28 | 20 | 9.75 | 25 | 18.75 | 0.5 | 1158.05 | 29.248 | 29.248 | 37.08007 | -7.83207
-2.46 | 100 | 7 | 25 | 1440 | 0.5 | 43.7194 | 30.6 | 30.6 | 102.7352 | -72.13518
1.28 | 30 | 7.5 | 25 | 5 | 0.75 | 1158.05 | 32.216 | 32.216 | 34.3983 | -2.182296
-2.46 | 100 | 4 | 50 | 720 | 2 | 34.22 | 32.86 | 32.86 | 29.90774 | 2.952261
1.28 | 20 | 5.25 | 25 | 18.75 | 0.5 | 1158.05 | 32.94 | 32.94 | 41.83905 | -8.899049
1.28 | 30 | 3 | 25 | 32.5 | 0.75 | 1158.05 | 34.448 | 34.448 | 33.78637 | 0.6616333
1.28 | 100 | 6.5 | 28 | 60 | 2.5 | 716.4 | 34.53 | 34.53 | 33.06561 | 1.464386
1.28 | 30 | 7.5 | 25 | 32.5 | 0.75 | 1158.05 | 35.5873 | 35.5873 | 34.50283 | 1.084468
-2.46 | 200 | 7 | 20 | 30 | 5 | 77.42 | 37 | 37 | 35.70646225 | 1.293538
-2.46 | 200 | 7 | 30 | 30 | 5 | 77.42 | 37.44 | 37.44 | 36.21182 | 1.228179
-2.46 | 40 | 7 | 25 | 420 | 1 | 226.796 | 38 | 38 | 34.15078 | 3.849225
1.28 | 20 | 9.75 | 25 | 46.25 | 0.5 | 1158.05 | 38.208 | 38.208 | 39.89642 | -1.688422
-2.46 | 200 | 7 | 40 | 30 | 5 | 77.42 | 38.39 | 38.39 | 35.60006 | 2.789939
1.28 | 40 | 5.25 | 25 | 46.25 | 1 | 1158.05 | 38.832 | 38.832 | 38.0225 | 0.8094992
1.28 | 40 | 9.75 | 25 | 46.25 | 1 | 1158.05 | 39.004 | 39.004 | 38.55008 | 0.4539212
1.28 | 30 | 7.5 | 25 | 60 | 0.75 | 1158.05 | 39.648 | 39.648 | 36.06643 | 3.581571
-2.46 | 50 | 9 | 25 | 1440 | 0.25 | 1415 | 40.4 | 40.4 | 81.74732 | -41.34732
-2.46 | 100 | 7 | 25 | 90 | 2 | 96.9 | 42.1 | 42.1 | 36.89593 | 5.204068
1.28 | 40 | 9.75 | 25 | 18.75 | 0.5 | 1158.05 | 42.472 | 42.472 | 46.63578 | -4.163784
1.28 | 20 | 6.5 | 19 | 2880 | 0.05 | 14.5 | 44 | 44 | 99.23188 | -55.23188
1.28 | 20 | 3 | 19 | 2880 | 0.05 | 9.8 | 45 | 45 | 97.85671 | -52.85671
1.28 | 50 | 3 | 30 | 90 | 1 | 121.2 | 47.09 | 47.09 | 47.00044 | 0.089561
1.28 | 25 | 7 | 25 | 46.25 | 0.5 | 1158.05 | 47.835 | 47.835 | 47.61953 | 0.2154715
1.28 | 40 | 5.25 | 25 | 18.75 | 0.5 | 1158.05 | 49.312 | 49.312 | 51.84515 | -2.533152
-2.46 | 100 | 4 | 30 | 720 | 0.2 | 34.22 | 49.58 | 49.58 | 102.4737 | -52.89368
-2.46 | 25 | 7 | 25 | 10080 | 0.2 | 13.5 | 50.58 | 50.58 | 42.94757 | 7.632428
1.28 | 50 | 7.5 | 25 | 32.5 | 0.75 | 1158.05 | 51.9 | 51.9 | 49.5486 | 2.351402
-2.46 | 50 | 3 | 25 | 1440 | 0.25 | 1415 | 52.9 | 52.9 | 86.05729 | -33.15729
-2.46 | 300 | 7 | 20 | 30 | 5 | 77.42 | 53.15 | 53.15 | 69.16836 | -16.01836
-2.46 | 300 | 7 | 30 | 30 | 5 | 77.42 | 54.54 | 54.54 | 75.21312 | -20.67312
1.28 | 60 | 7 | 25 | 90 | 1 | 4.234 | 54.77 | 54.77 | 52.42416 | 2.345841
1.28 | 40 | 5.25 | 25 | 46.25 | 0.5 | 1158.05 | 57.592 | 57.592 | 54.54538 | 3.046622
-2.46 | 40 | 3.8 | 25 | 400 | 0.4 | 10.124 | 58.06 | 58.06 | 64.96545 | -6.905445
-2.46 | 25 | 5 | 23 | 50 | 0.4 | 583.46 | 61.9125 | 61.9125 | 79.37457 | -17.46207
-2.46 | 25 | 5 | 23 | 30 | 0.4 | 583.46 | 62.01875 | 62.01875 | 83.72266 | -21.70391
-2.46 | 40 | 3.8 | 25 | 400 | 0.4 | 8.855 | 65.55 | 65.55 | 66.89251 | -1.342507
1.28 | 70 | 7 | 25 | 90 | 1 | 4.234 | 65.82 | 65.82 | 54.97752 | 10.84248
-2.46 | 400 | 7 | 20 | 30 | 5 | 77.42 | 69.02 | 69.02 | 73.65477 | -4.634772
1.28 | 20 | 5.5 | 22 | 60 | 0.25 | 990 | 69.48 | 69.48 | 81.6267 | -12.1467
1.28 | 30 | 7.5 | 25 | 32.5 | 0.25 | 1158.05 | 72.156 | 72.156 | 79.09283 | -6.936827
-2.46 | 400 | 7 | 40 | 30 | 5 | 77.42 | 74.08 | 74.08 | 77.17864 | -3.098644
1.28 | 30 | 5.5 | 22 | 60 | 0.25 | 990 | 75.51 | 75.51 | 83.38026 | -7.870261
-2.46 | 40 | 3.8 | 25 | 400 | 0.4 | 18.708 | 76.74 | 76.74 | 72.21561 | 4.524392
1.28 | 50 | 7 | 25 | 25 | 0.6 | 14 | 77.5 | 77.5 | 84.79727 | -7.297271
1.28 | 2 | 5.7 | 30 | 20 | 0.02 | 61.083426 | 78.82 | 78.82 | 174.4685 | -95.64855
-2.46 | 50 | 6 | 30 | 60 | 0.6 | 172.9 | 81.34 | 81.34 | 96.47247 | -15.13247
-2.46 | 25 | 7 | 25 | 10080 | 0.2 | 139.89 | 81.97 | 81.97 | 66.73015 | 15.23985
-2.46 | 500 | 7 | 20 | 30 | 5 | 77.42 | 83.23 | 83.23 | 85.68408675 | -2.454087
-2.46 | 25 | 7 | 25 | 10080 | 0.2 | 257.5 | 84.55 | 84.55 | 71.6181 | 12.9319
-2.46 | 40 | 3.8 | 55 | 400 | 0.4 | 18.708 | 85.62 | 85.62 | 80.42892 | 5.191082
-2.46 | 500 | 7 | 30 | 30 | 5 | 77.42 | 87.38 | 87.38 | 90.73522 | -3.35522
-2.46 | 500 | 7 | 40 | 30 | 5 | 77.42 | 91.62 | 91.62 | 89.07416 | 2.545843
-2.46 | 100 | 7 | 25 | 90 | 0.2 | 96.9 | 92.5 | 92.5 | 126.7279 | -34.2279
1.28 | 40 | 5.5 | 22 | 60 | 0.25 | 990 | 93.49 | 93.49 | 90.04453 | 3.445471
1.28 | 20 | 5.4 | 30 | 120 | 0.2 | 625.6 | 93.7965 | 93.7965 | 83.58814 | 10.20836
-2.46 | 600 | 7 | 20 | 30 | 5 | 77.42 | 95.9 | 95.9 | 90.4968 | 5.403203
-2.46 | 600 | 7 | 30 | 30 | 5 | 77.42 | 97.49 | 97.49 | 96.1512 | 1.338804
-2.46 | 600 | 7 | 40 | 30 | 5 | 77.42 | 103.38 | 103.38 | 94.51021 | 8.869793
-2.46 | 100 | 3.8 | 25 | 400 | 0.4 | 18.708 | 111.52 | 111.52 | 120.8747 | -9.354746
-2.46 | 50 | 5 | 23 | 40 | 0.4 | 583.46 | 123.3125 | 123.3125 | 157.6452 | -34.33272
-2.46 | 300 | 10 | 25 | 2880 | 2 | 831.23 | 135.3 | 135.3 | 115.3444 | 19.95561
-2.46 | 300 | 2 | 25 | 2880 | 2 | 831.23 | 149.4 | 149.4 | 115.4586 | 33.94136
-2.46 | 100 | 7 | 25 | 1440 | 0.5 | 112.5486 | 154.16 | 154.16 | 120.1959 | 33.96414
1.28 | 20 | 3 | 19 | 2880 | 0.05 | 188.2 | 158 | 158 | 176.6933 | -18.69327
-2.46 | 100 | 7 | 25 | 2160 | 0.4 | 8.9 | 161.94 | 161.94 | 162.937 | -0.9969899
1.28 | 20 | 3 | 19 | 2880 | 0.05 | 202 | 169 | 169 | 178.253 | -9.253024
1.28 | 20 | 6.5 | 19 | 2880 | 0.05 | 188.2 | 170 | 170 | 185.3566 | -15.35658
-2.46 | 75 | 5 | 23 | 50 | 0.4 | 583.46 | 175.40625 | 175.40625 | 205.4247 | -30.01845
-2.46 | 20 | 6 | 20 | 4320 | 0.1 | 959.9 | 178.69 | 178.69 | 232.9161 | -54.2261
-2.46 | 100 | 7 | 35 | 2160 | 0.4 | 8.9 | 181.5 | 181.5 | 178.8089 | 2.69114
1.28 | 20 | 3 | 19 | 2880 | 0.05 | 90 | 188 | 188 | 193.7281 | -5.728088
1.28 | 20 | 6.5 | 19 | 2880 | 0.05 | 202 | 194 | 194 | 187.1193 | 6.880653
-2.85 | 100 | 5 | 25 | 60 | 0.5 | 360.4 | 196.8 | 196.8 | 164.242 | 32.55797
-2.46 | 50 | 5 | 23 | 50 | 0.25 | 583.46 | 197.32 | 197.32 | 175.0607 | 22.25935
-2.46 | 120 | 6 | 25 | 360 | 0.6 | 1365.79 | 197.39 | 197.39 | 193.7976 | 3.59241
-2.46 | 50 | 5 | 23 | 40 | 0.25 | 583.46 | 197.98 | 197.98 | 189.965 | 8.014977
1.28 | 20 | 3 | 19 | 2880 | 0.05 | 43.8 | 204 | 204 | 131.0518 | 72.94818
1.28 | 20 | 6.5 | 19 | 2880 | 0.05 | 979 | 207 | 207 | 222.0987 | -15.0987
1.28 | 20 | 6.5 | 19 | 2880 | 0.05 | 90 | 208 | 208 | 201.8907 | 6.109333
1.28 | 20 | 3 | 19 | 2880 | 0.05 | 979 | 216 | 216 | 221.195 | -5.195004
1.28 | 20 | 6.5 | 19 | 2880 | 0.05 | 941.5 | 218 | 218 | 231.2581 | -13.25809
1.28 | 20 | 3 | 19 | 2880 | 0.05 | 87.7 | 230 | 230 | 205.352 | 24.64799
-2.46 | 150 | 6 | 25 | 360 | 0.6 | 1365.79 | 232.21 | 232.21 | 229.3376 | 2.872412
-2.46 | 100 | 7 | 55 | 2160 | 0.4 | 8.9 | 240 | 240 | 179.3249 | 60.67509
1.28 | 20 | 3 | 19 | 2880 | 0.05 | 987.3 | 243 | 243 | 242.6733 | 0.3267087
-2.46 | 25 | 5 | 23 | 50 | 0.1 | 583.46 | 247.175 | 247.175 | 293.4295 | -46.25452
1.28 | 20 | 6.5 | 19 | 2880 | 0.05 | 87.7 | 248 | 248 | 211.3987 | 36.60131
1.28 | 20 | 6.5 | 19 | 2880 | 0.05 | 957.2 | 256 | 256 | 237.0928 | 18.90717
1.28 | 20 | 3 | 19 | 2880 | 0.05 | 957.2 | 257 | 257 | 236.5361 | 20.46389
1.28 | 20 | 6.5 | 19 | 2880 | 0.05 | 987.3 | 269 | 269 | 243.3195 | 25.68049
-2.46 | 75 | 5 | 23 | 40 | 0.25 | 583.46 | 271.71 | 271.71 | 267.1286 | 4.581355
1.28 | 50 | 6 | 25 | 1440 | 0.1 | 2804.9 | 299.5 | 299.5 | 344.864 | -45.36398
1.28 | 50 | 6 | 25 | 1440 | 0.1 | 2515.8 | 308.5 | 308.5 | 344.864 | -36.36398
-2.46 | 50 | 5 | 23 | 40 | 0.1 | 583.46 | 450.55 | 450.55 | 459.428 | -8.878015
-2.46 | 150 | 5 | 23 | 40 | 0.25 | 583.46 | 512.06 | 512.06 | 307.53 | 204.53
-2.46 | 50 | 5 | 23 | 120 | 0.05 | 583.46 | 543.88 | 543.88 | 441.842 | 102.038
-2.46 | 75 | 5 | 23 | 30 | 0.1 | 583.46 | 578.325 | 578.325 | 535.148 | 43.17702
-2.46 | 75 | 5 | 23 | 50 | 0.1 | 583.46 | 675.825 | 675.825 | 527.0366 | 148.7884

## Predictions_validation
MLOGP | C0_mg_L | pH | Temperature_C | Contact_time_min | Dose_g_L | BET_m2_g | qe_mg_g | Observed_qe_mg_g | Predicted_qe_mg_g | Residual_mg_g
-2.46 | 15 | 7 | 25 | 180 | 8 | 1200 | 1.779 | 1.779 | 4.922172 | -3.143172
-2.46 | 25 | 7 | 25 | 180 | 8 | 1200 | 3.087 | 3.087 | 6.54965 | -3.46265
1.28 | 10 | 6.5 | 28 | 60 | 2.5 | 716.4 | 3.95 | 3.95 | 13.01648 | -9.066476
-2.46 | 5 | 3 | 25 | 30 | 1 | 85.65 | 4.65 | 4.65 | 14.38759 | -9.737585
-2.46 | 30 | 7 | 25 | 2880 | 2.5 | 135.1 | 5.304 | 5.304 | 16.54333 | -11.23933
1.28 | 20 | 6 | 30 | 60 | 3 | 2.55 | 5.72 | 5.72 | 14.98159 | -9.261587
-2.46 | 60 | 7 | 25 | 2880 | 2.5 | 135.1 | 6.624 | 6.624 | 21.61452 | -14.99052
-2.85 | 25 | 5.5 | 25 | 1440 | 2 | 4.3 | 7.09 | 7.09 | 11.91312 | -4.823123
1.28 | 25 | 6.5 | 28 | 60 | 2.5 | 716.4 | 9.63 | 9.63 | 16.18692 | -6.556917
-2.46 | 50 | 7 | 30 | 30 | 5 | 77.42 | 9.81 | 9.81 | 10.92812 | -1.118121
-2.46 | 10 | 7 | 25 | 90 | 1 | 96.9 | 9.97 | 9.97 | 10.24394 | -0.2739431
1.28 | 10 | 7.5 | 25 | 32.5 | 0.75 | 1158.05 | 13.276 | 13.276 | 17.69729 | -4.421289
1.28 | 25 | 7 | 30 | 90 | 1.5 | 121.2 | 16.5 | 16.5 | 15.65239 | 0.8476112
1.28 | 50 | 6.5 | 28 | 60 | 2.5 | 716.4 | 18.27 | 18.27 | 20.50867 | -2.238674
-2.46 | 100 | 7 | 30 | 30 | 5 | 77.42 | 19.44 | 19.44 | 24.70398 | -5.263979
1.28 | 20 | 5.25 | 25 | 18.75 | 1 | 1158.05 | 19.85 | 19.85 | 17.03759 | 2.812407
1.28 | 20 | 5.4 | 30 | 120 | 0.2 | 1002.1 | 20.8354 | 20.8354 | 80.06961 | -59.23421
1.28 | 25 | 7 | 25 | 46.25 | 0.5 | 565.095 | 22.505 | 22.505 | 56.91757 | -34.41257
-2.46 | 120 | 6 | 45 | 20 | 5 | 831.23 | 23.999 | 23.999 | 29.77255 | -5.773553
1.28 | 25 | 3 | 30 | 90 | 1 | 121.2 | 24.82 | 24.82 | 18.65762 | 6.16238
-2.46 | 150 | 7 | 20 | 30 | 5 | 77.42 | 28.29 | 28.29 | 30.54709 | -2.257089
-2.46 | 25 | 7 | 25 | 10080 | 0.2 | 211.56 | 28.64 | 28.64 | 71.50726 | -42.86726
1.28 | 30 | 12 | 25 | 32.5 | 0.75 | 1158.05 | 30.264 | 30.264 | 34.4156 | -4.151604
1.28 | 40 | 7 | 25 | 90 | 1 | 4.234 | 32.42 | 32.42 | 37.86014 | -5.440143
1.28 | 40 | 9.75 | 25 | 18.75 | 1 | 1158.05 | 33.404 | 33.404 | 37.261 | -3.856999
-2.46 | 40 | 3 | 25 | 420 | 1 | 226.796 | 35.32 | 35.32 | 33.96322 | 1.356779
-2.46 | 40 | 7 | 25 | 90 | 1 | 96.9 | 37.1 | 37.1 | 35.2843 | 1.815698
1.28 | 20 | 5.25 | 25 | 46.25 | 0.5 | 1158.05 | 38.044 | 38.044 | 44.93417 | -6.890167
1.28 | 20 | 7.5 | 25 | 46.257 | 0.5 | 1158.05 | 38.4453 | 38.4453 | 42.54366 | -4.098362
1.28 | 40 | 5.25 | 25 | 18.75 | 1 | 1158.05 | 39.276 | 39.276 | 36.85989 | 2.416112
-2.46 | 25 | 6 | 30 | 60 | 0.6 | 172.9 | 41.55 | 41.55 | 70.04602 | -28.49602
1.28 | 120 | 4 | 35 | 1440 | 0.8 | 10.595 | 42.96 | 42.96 | 62.3982 | -19.4382
1.28 | 20 | 6.5 | 19 | 2880 | 0.05 | 9.8 | 46 | 46 | 99.14291 | -53.14291
1.28 | 20 | 3 | 19 | 2880 | 0.05 | 14.5 | 48 | 48 | 97.90727 | -49.90727
1.28 | 20 | 6 | 30 | 100 | 0.3 | 643.97 | 50.12 | 50.12 | 81.94319 | -31.82319
-2.46 | 40 | 3.8 | 25 | 400 | 0.4 | 10.832 | 52.31 | 52.31 | 64.96545 | -12.65545
-2.46 | 60 | 7 | 25 | 90 | 1 | 96.9 | 53.4 | 53.4 | 49.13159 | 4.268405
-2.46 | 300 | 7 | 40 | 30 | 5 | 77.42 | 56.53 | 56.53 | 73.42854 | -16.89854
1.28 | 40 | 9.75 | 25 | 46.25 | 0.5 | 1158.05 | 60.968 | 60.968 | 49.10468 | 11.86332
-2.46 | 30 | 3.8 | 25 | 400 | 0.4 | 18.708 | 65.47 | 65.47 | 67.87298 | -2.402978
-2.46 | 40 | 3.8 | 25 | 400 | 0.4 | 7.501 | 68.48 | 68.48 | 66.89251 | 1.587493
-2.46 | 400 | 7 | 30 | 30 | 5 | 77.42 | 71.28 | 71.28 | 79.01883 | -7.738829
-2.46 | 50 | 9 | 25 | 1440 | 0.25 | 1581 | 74.9 | 74.9 | 81.74732 | -6.847319
1.28 | 25 | 5.5 | 22 | 60 | 0.25 | 990 | 77.15 | 77.15 | 81.7241 | -4.574098
-2.46 | 300 | 12 | 25 | 2880 | 2 | 831.23 | 79.25 | 79.25 | 115.3444 | -36.09439
-2.46 | 100 | 7 | 25 | 90 | 1 | 96.9 | 83.1 | 83.1 | 53.61943 | 29.48057
1.28 | 100 | 3 | 30 | 90 | 1 | 121.2 | 84.72 | 84.72 | 53.79499 | 30.92501
-2.46 | 50 | 3 | 25 | 1440 | 0.25 | 1581 | 90.1 | 90.1 | 86.05729 | 4.042705
1.28 | 25 | 7 | 30 | 90 | 0.1 | 121.2 | 93.1 | 93.1 | 225.0449 | -131.9449
1.28 | 100 | 7 | 25 | 30 | 1 | 2.361 | 94.94 | 94.94 | 58.01636 | 36.92364
-2.46 | 25 | 5 | 23 | 40 | 0.25 | 583.46 | 99.4 | 99.4 | 108.7161 | -9.316074
-2.46 | 75 | 6 | 30 | 60 | 0.6 | 172.9 | 119.1 | 119.1 | 125.3806 | -6.280632
-2.46 | 75 | 5 | 23 | 30 | 0.4 | 583.46 | 146.49375 | 146.49375 | 221.2082 | -74.71445
-2.46 | 100 | 6 | 30 | 60 | 0.6 | 172.9 | 155.1 | 155.1 | 136.4183 | 18.6817
1.28 | 50 | 7 | 25 | 30 | 0.3 | 2.361 | 163.733 | 163.733 | 117.8242 | 45.90876
-2.46 | 100 | 6 | 20 | 4320 | 0.1 | 959.9 | 171.51 | 171.51 | 439.7125 | -268.2025
-2.46 | 50 | 5 | 23 | 30 | 0.25 | 583.46 | 178.9 | 178.9 | 188.3003 | -9.400283
1.28 | 20 | 3 | 19 | 2880 | 0.05 | 41.9 | 193 | 193 | 131.0518 | 61.94818
1.28 | 20 | 3 | 19 | 2880 | 0.05 | 941.5 | 197 | 197 | 230.6514 | -33.65139
-2.46 | 50 | 5 | 23 | 120 | 0.25 | 583.46 | 197.95 | 197.95 | 161.9529 | 35.99712
-2.46 | 100 | 7 | 45 | 2160 | 0.4 | 8.9 | 205.37 | 205.37 | 179.3249 | 26.04509
1.28 | 20 | 6.5 | 19 | 2880 | 0.05 | 41.9 | 214 | 214 | 132.9337 | 81.06626
1.28 | 20 | 6.5 | 19 | 2880 | 0.05 | 43.8 | 224 | 224 | 132.9337 | 91.06626
1.28 | 20 | 3 | 19 | 2880 | 0.05 | 99.2 | 238 | 238 | 193.7281 | 44.27191
-2.46 | 25 | 5 | 23 | 30 | 0.1 | 583.46 | 245.125 | 245.125 | 299.6458 | -54.52085
1.28 | 20 | 3 | 19 | 2880 | 0.05 | 110.2 | 253 | 253 | 194.0075 | 58.99251
1.28 | 20 | 6.5 | 19 | 2880 | 0.05 | 99.2 | 263 | 263 | 201.8907 | 61.10933
1.28 | 20 | 6.5 | 19 | 2880 | 0.05 | 110.2 | 283 | 283 | 202.1701 | 80.82993
-2.46 | 200 | 7 | 25 | 2880 | 0.5 | 807.3 | 386.4 | 386.4 | 208.1144 | 178.2856
1.28 | 120 | 8 | 30 | 1440 | 0.1 | 1545.4 | 522.2 | 522.2 | 397.5777 | 124.6223

## Predictions_external
MLOGP | C0_mg_L | pH | Temperature_C | Contact_time_min | Dose_g_L | BET_m2_g | qe_mg_g | Observed_qe_mg_g | Predicted_qe_mg_g | Residual_mg_g
-2.46 | 100 | 7 | 20 | 50 | 0.125 | 988 | 723.2 | 723.2 | 501.3971 | 221.8029
1.28 | 50 | 7 | 25 | 15 | 0.5 | 1539.7 | 95.1 | 95.1 | 96.61296 | -1.512959
-2.46 | 25 | 4 | 30 | 180 | 0.1 | 865.06 | 66.46 | 66.46 | 270.9481 | -204.4881
-2.46 | 25 | 4 | 30 | 180 | 0.3 | 865.06 | 63.37 | 63.37 | 81.39651 | -18.02651
-2.46 | 25 | 4 | 30 | 180 | 0.5 | 865.06 | 47.94 | 47.94 | 66.12587 | -18.18587
1.28 | 1 | 7 | 25 | 50 | 1 | 219 | 0.95 | 0.95 | 14.66694 | -13.71694
1.28 | 20 | 7 | 25 | 50 | 1 | 219 | 14.51 | 14.51 | 15.84779 | -1.337794
-2.46 | 100 | 6 | 25 | 480 | 0.8 | 1157.25 | 120.63 | 120.63 | 58.2897 | 62.3403
-2.46 | 17.5 | 7.8 | 26.85 | 46 | 0.7 | 102.02 | 24.9675 | 24.9675 | 17.81229 | 7.155208
-2.46 | 78.17 | 6 | 25 | 90 | 1.2 | 264.82 | 57.27 | 57.27 | 42.93969 | 14.33031
-2.46 | 233.06 | 6 | 25 | 90 | 1.2 | 264.82 | 86.16 | 86.16 | 54.67237 | 31.48763
-2.46 | 50 | 3 | 25 | 1440 | 0.6 | 247.7 | 30.56 | 30.56 | 90.13792 | -59.57792
-1.6 | 50 | 3 | 25 | 1440 | 0.6 | 247.7 | 24.63 | 24.63 | 90.13792 | -65.50792
-2.85 | 50 | 3 | 25 | 1440 | 0.6 | 247.7 | 25.19 | 25.19 | 90.12987 | -64.93987
-2.46 | 5.45 | 3.8 | 25 | 180 | 1 | 700 | 5.42 | 5.42 | 6.697368 | -1.277368
-2.46 | 14.91 | 3.8 | 25 | 180 | 1 | 700 | 14.78 | 14.78 | 7.995318 | 6.784682
-2.46 | 31.96 | 3.8 | 25 | 180 | 1 | 700 | 31.4 | 31.4 | 29.56868 | 1.831321
-2.46 | 69.54 | 3.8 | 25 | 180 | 1 | 700 | 56.66 | 56.66 | 51.32711 | 5.332895
-2.46 | 98.48 | 3.8 | 25 | 180 | 1 | 700 | 70.45 | 70.45 | 54.91256 | 15.53744

## External_AD
MLOGP | C0_mg_L | pH | Temperature_C | Contact_time_min | Dose_g_L | BET_m2_g | qe_mg_g | Predicted_qe_mg_g | Residual_mg_g | Normalized_residual | Leverage | High_leverage | Large_residual | Inside_AD
-2.46 | 100 | 7 | 20 | 50 | 0.125 | 988 | 723.2 | 501.3971 | 221.8029 | 7.174158 | 0.0486027 | FALSE | TRUE | FALSE
1.28 | 50 | 7 | 25 | 15 | 0.5 | 1539.7 | 95.1 | 96.61296 | -1.512959 | -0.04893627 | 0.03971475 | FALSE | FALSE | TRUE
-2.46 | 25 | 4 | 30 | 180 | 0.1 | 865.06 | 66.46 | 270.9481 | -204.4881 | -6.614113 | 0.0476537 | FALSE | TRUE | FALSE
-2.46 | 25 | 4 | 30 | 180 | 0.3 | 865.06 | 63.37 | 81.39651 | -18.02651 | -0.5830628 | 0.04613125 | FALSE | FALSE | TRUE
-2.46 | 25 | 4 | 30 | 180 | 0.5 | 865.06 | 47.94 | 66.12587 | -18.18587 | -0.5882172 | 0.04482905 | FALSE | FALSE | TRUE
1.28 | 1 | 7 | 25 | 50 | 1 | 219 | 0.95 | 14.66694 | -13.71694 | -0.4436708 | 0.03369751 | FALSE | FALSE | TRUE
1.28 | 20 | 7 | 25 | 50 | 1 | 219 | 14.51 | 15.84779 | -1.337794 | -0.04327061 | 0.03235131 | FALSE | FALSE | TRUE
-2.46 | 100 | 6 | 25 | 480 | 0.8 | 1157.25 | 120.63 | 58.2897 | 62.3403 | 2.016381 | 0.03922707 | FALSE | FALSE | TRUE
-2.46 | 17.5 | 7.8 | 26.85 | 46 | 0.7 | 102.02 | 24.9675 | 17.81229 | 7.155208 | 0.2314333 | 0.04691265 | FALSE | FALSE | TRUE
-2.46 | 78.17 | 6 | 25 | 90 | 1.2 | 264.82 | 57.27 | 42.93969 | 14.33031 | 0.4635102 | 0.02241893 | FALSE | FALSE | TRUE
-2.46 | 233.06 | 6 | 25 | 90 | 1.2 | 264.82 | 86.16 | 54.67237 | 31.48763 | 1.018459 | 0.03246019 | FALSE | FALSE | TRUE
-2.46 | 50 | 3 | 25 | 1440 | 0.6 | 247.7 | 30.56 | 90.13792 | -59.57792 | -1.927032 | 0.03581967 | FALSE | FALSE | TRUE
-1.6 | 50 | 3 | 25 | 1440 | 0.6 | 247.7 | 24.63 | 90.13792 | -65.50792 | -2.118837 | 0.02929016 | FALSE | FALSE | TRUE
-2.85 | 50 | 3 | 25 | 1440 | 0.6 | 247.7 | 25.19 | 90.12987 | -64.93987 | -2.100463 | 0.0402004 | FALSE | FALSE | TRUE
-2.46 | 5.45 | 3.8 | 25 | 180 | 1 | 700 | 5.42 | 6.697368 | -1.277368 | -0.04131612 | 0.03889275 | FALSE | FALSE | TRUE
-2.46 | 14.91 | 3.8 | 25 | 180 | 1 | 700 | 14.78 | 7.995318 | 6.784682 | 0.2194488 | 0.03794036 | FALSE | FALSE | TRUE
-2.46 | 31.96 | 3.8 | 25 | 180 | 1 | 700 | 31.4 | 29.56868 | 1.831321 | 0.0592336 | 0.03653829 | FALSE | FALSE | TRUE
-2.46 | 69.54 | 3.8 | 25 | 180 | 1 | 700 | 56.66 | 51.32711 | 5.332895 | 0.1724911 | 0.03487626 | FALSE | FALSE | TRUE
-2.46 | 98.48 | 3.8 | 25 | 180 | 1 | 700 | 70.45 | 54.91256 | 15.53744 | 0.5025544 | 0.03493563 | FALSE | FALSE | TRUE