## Performance_summary
Evaluation | N_or_evaluations | R2 | R2_SD | MAE | MAE_SD | RMSE | RMSE_SD | Notes
Training | 143 | 0.9902591 |  | 7.412471 |  | 11.61218 |  | Model fitted on this dataset.
Validation | 70 | 0.7319552 |  | 28.09612 |  | 51.50103 |  | Fixed hold-out validation set; not used for model fitting or internal CV.
External validation | 19 | 0.7670025 |  | 42.01863 |  | 74.48673 |  | Independent external-validation dataset.
Repeated 5-fold CV ×10 | 50 | 0.7768603 | 0.1342373 | 28.62004 | 6.932971 | 49.89178 | 13.37531 | Mean ± sample SD across 50 internal validation folds; performed on Training set only.

## Fixed_dataset_metrics
Evaluation | N | R2 | MAE | RMSE
Training | 143 | 0.9902591 | 7.412471 | 11.61218
Validation | 70 | 0.7319552 | 28.09612 | 51.50103
External validation | 19 | 0.7670025 | 42.01863 | 74.48673

## Validation_metrics
Evaluation | N | R2 | MAE | RMSE
Validation | 70 | 0.7319552 | 28.09612 | 51.50103

## CV_folds
Evaluation | Repeat | Fold | R2 | MAE | RMSE
1 | 1 | 1 | 0.3960887 | 37.65345 | 60.83271
2 | 1 | 2 | 0.9492963 | 11.41826 | 15.36074
3 | 1 | 3 | 0.692239 | 45.96736 | 85.70673
4 | 1 | 4 | 0.7630615 | 33.18888 | 54.6592
5 | 1 | 5 | 0.86083 | 30.17455 | 51.2559
6 | 2 | 1 | 0.8623166 | 24.68221 | 37.34151
7 | 2 | 2 | 0.4802012 | 34.51279 | 63.47302
8 | 2 | 3 | 0.7664724 | 26.62217 | 41.86043
9 | 2 | 4 | 0.8436469 | 32.80486 | 59.48999
10 | 2 | 5 | 0.8494875 | 26.89096 | 56.01045
11 | 3 | 1 | 0.8378722 | 32.84809 | 51.81968
12 | 3 | 2 | 0.5893825 | 39.06632 | 73.79814
13 | 3 | 3 | 0.8812816 | 21.24975 | 45.3677
14 | 3 | 4 | 0.8884309 | 25.19942 | 40.9076
15 | 3 | 5 | 0.8010446 | 21.72831 | 35.68021
16 | 4 | 1 | 0.613628 | 22.54988 | 36.40137
17 | 4 | 2 | 0.7347645 | 27.73375 | 53.99786
18 | 4 | 3 | 0.9336852 | 22.54546 | 38.45589
19 | 4 | 4 | 0.8304473 | 27.36606 | 57.32817
20 | 4 | 5 | 0.6738221 | 33.18238 | 51.79289
21 | 5 | 1 | 0.9273116 | 20.40996 | 32.32197
22 | 5 | 2 | 0.8855328 | 26.32872 | 45.74911
23 | 5 | 3 | 0.6514733 | 35.46925 | 60.62435
24 | 5 | 4 | 0.8601722 | 19.23982 | 31.84474
25 | 5 | 5 | 0.801691 | 34.95951 | 58.26499
26 | 6 | 1 | 0.8299295 | 30.03627 | 64.27682
27 | 6 | 2 | 0.6257499 | 42.56998 | 71.67026
28 | 6 | 3 | 0.8742372 | 25.51498 | 38.26763
29 | 6 | 4 | 0.7797853 | 21.45759 | 36.51007
30 | 6 | 5 | 0.8220916 | 25.30119 | 47.25599
31 | 7 | 1 | 0.77249 | 38.99535 | 69.00548
32 | 7 | 2 | 0.9050537 | 22.73619 | 44.1799
33 | 7 | 3 | 0.9008618 | 17.29481 | 23.90684
34 | 7 | 4 | 0.6708537 | 31.72615 | 55.37872
35 | 7 | 5 | 0.6412342 | 35.63443 | 63.89104
36 | 8 | 1 | 0.3411409 | 31.52846 | 56.87283
37 | 8 | 2 | 0.8442266 | 24.0686 | 42.28817
38 | 8 | 3 | 0.7580652 | 29.02428 | 50.45136
39 | 8 | 4 | 0.8262369 | 29.86461 | 56.90183
40 | 8 | 5 | 0.8951206 | 33.62433 | 49.22697
41 | 9 | 1 | 0.799647 | 29.12205 | 50.30118
42 | 9 | 2 | 0.692915 | 27.89032 | 57.28382
43 | 9 | 3 | 0.7559804 | 34.55718 | 56.29953
44 | 9 | 4 | 0.843644 | 31.02264 | 48.32374
45 | 9 | 5 | 0.8702133 | 25.14528 | 47.90645
46 | 10 | 1 | 0.939839 | 15.10949 | 25.02296
47 | 10 | 2 | 0.7918985 | 37.33364 | 63.22535
48 | 10 | 3 | 0.6186559 | 26.08537 | 39.59759
49 | 10 | 4 | 0.7563573 | 24.22224 | 52.45022
50 | 10 | 5 | 0.9126069 | 27.34441 | 43.74908

## CV_summary
Evaluation | N_evaluations | R2_mean | R2_SD | MAE_mean | MAE_SD | RMSE_mean | RMSE_SD | Performed_on
Repeated 5-fold CV ×10 | 50 | 0.7768603 | 0.1342373 | 28.62004 | 6.932971 | 49.89178 | 13.37531 | Training set only

## Feature_importance
Feature | Importance
Temperature_C | 0.3016472
Dose_g_L | 0.2533815
C0_mg_L | 0.1620052
MLOGP | 0.0800834
pH | 0.06850635
BET_m2_g | 0.06764465
Contact_time_min | 0.06673174

## SHAP_importance
Feature | Mean_absolute_SHAP
Dose_g_L | 51.3855
C0_mg_L | 34.95445
Temperature_C | 14.93944
BET_m2_g | 10.82893
Contact_time_min | 4.707717
pH | 3.26976
MLOGP | 1.94168

## SHAP_values_validation
Validation_row_index | MLOGP | BET_m2_g | Dose_g_L | pH | Contact_time_min | C0_mg_L | Temperature_C
2 | 0.7890421 | 2.30609 | -54.98945 | -1.351602 | -3.021707 | -31.60926 | -10.54549
5 | 0.384438 | 2.175122 | -57.47265 | -1.37513 | -3.09147 | -26.19217 | -10.25983
8 | 0.3371216 | 2.951713 | -52.75074 | -2.122736 | -3.325905 | -32.55907 | -11.21732
11 | 1.596218 | -5.151691 | -35.11417 | -2.355918 | -3.997704 | -34.65517 | -7.840348
14 | 0.5724348 | 1.551048 | -65.28961 | -1.367488 | 6.58146 | -10.59228 | -13.75297
17 | 0.5150661 | -15.15192 | -37.04447 | -1.53239 | -2.538749 | -33.69342 | -6.02543
20 | 0.6009033 | 1.73146 | -70.8786 | -2.585496 | 9.419351 | 14.89537 | -15.56222
23 | 11.28508 | -18.49874 | -36.54684 | -3.247403 | -2.984421 | -34.30376 | -7.800776
26 | 0.6935396 | 2.99858 | -54.78632 | -2.15482 | -3.315356 | -25.99502 | -10.90466
29 | 1.591956 | -7.329238 | -65.84673 | -1.646233 | -3.901725 | 1.071491 | -9.753063
32 | 1.723994 | 2.357123 | -36.07507 | -0.6412677 | -1.439867 | -32.99808 | -10.89216
35 | 0.358411 | 3.798814 | -30.83243 | 0.000441249 | -3.924527 | -33.91362 | -10.25846
38 | 0.189804 | 2.503648 | -44.49788 | -0.9302921 | -2.10165 | -28.1316 | -10.95208
41 | -0.3861119 | 1.585019 | -61.03951 | -3.475461 | -3.599171 | -0.5632777 | -13.10056
44 | 1.631405 | -10.36179 | -73.55528 | -2.531827 | -3.52157 | 24.37174 | -9.831684
47 | 0.8004577 | 4.213137 | -32.99447 | -0.02743307 | -6.794155 | -32.74176 | -10.00147
50 | 1.029324 | 9.022875 | 20.00297 | 4.753397 | -0.9945021 | -40.00874 | -11.3866
53 | 0.6062979 | 1.794415 | -5.102969 | -0.9491743 | -3.149151 | -35.07745 | -11.75014
56 | 1.496143 | 4.544116 | -83.03783 | -4.165227 | -4.539414 | 42.6291 | -12.24794
59 | 0.1085797 | 2.36174 | -34.8625 | -1.843454 | -1.803726 | -29.87902 | -10.70198
62 | 1.610363 | -23.59196 | -84.65395 | -4.086627 | -6.715834 | 52.34618 | 3.072757
65 | 0.2545408 | -7.122005 | 11.16463 | -0.1415726 | 12.24963 | -36.86197 | -13.10233
68 | -0.4630708 | 2.361722 | -36.64377 | -2.55805 | -3.810506 | -10.90018 | -11.56704
71 | -0.5873991 | -10.51067 | -31.29293 | -1.139844 | -3.001749 | -1.98146 | -8.45532
74 | -0.5396897 | 2.084805 | -37.51803 | -2.831197 | -6.550347 | -5.799725 | -11.46879
77 | 1.635725 | 4.405638 | -49.98113 | -1.360735 | 0.3041184 | -5.215515 | -11.84104
80 | 1.740213 | 1.628403 | -47.74863 | -1.461147 | -1.526856 | -2.584987 | -12.36496
83 | 0.8493084 | 3.516629 | -2.836596 | 0.2376595 | -3.758179 | -40.0592 | -10.9568
86 | 0.8351368 | 3.260545 | -2.617912 | -1.434 | -3.620312 | -38.61677 | -11.17924
89 | -0.4273645 | 2.547073 | -38.86866 | -0.06728178 | -7.043468 | -6.541517 | -11.28694
92 | 1.857091 | 2.056926 | 1.091788 | -1.288724 | 0.5238016 | -36.12976 | -11.16751
95 | -0.8972341 | -17.39543 | -38.27127 | -0.05512271 | -1.570569 | 51.34914 | -7.189447
98 | -1.782817 | -85.22298 | 72.78551 | -0.6052004 | 9.532238 | -48.83313 | 13.95314
101 | -2.470781 | -83.7192 | 75.23401 | -1.870366 | 8.860274 | -48.92009 | 14.61572
104 | 0.9969205 | 5.37003 | 12.53895 | -2.774443 | -2.524011 | -42.1657 | -12.6282
107 | 1.63387 | -13.28986 | -7.175465 | -1.33913 | 0.4676065 | -7.858337 | -8.348356
110 | 1.72738 | 0.5605178 | -51.19557 | -2.110664 | -2.486112 | 13.3008 | -15.00674
113 | 2.084437 | -11.52202 | -79.72541 | -4.328826 | -3.176328 | 71.0869 | -8.005655
116 | -0.4908388 | 1.592325 | -10.17268 | -4.338202 | -3.106346 | -13.0075 | -12.66273
119 | 1.420861 | -12.62697 | -9.671271 | -0.8502533 | -0.4465365 | -16.37045 | -9.211361
122 | 1.610356 | -8.736434 | -5.629776 | -1.267614 | 0.4674422 | -8.374844 | -8.391545
125 | 2.084437 | -10.95111 | -76.75623 | -4.253603 | -2.987989 | 79.26744 | -9.464887
128 | 0.02615836 | -5.919992 | -7.010378 | -5.30581 | 1.766259 | -11.02989 | -13.38127
131 | 0.8759391 | 3.698786 | 12.40403 | -3.56915 | -6.981348 | -39.32756 | 11.54918
134 | 1.10875 | 8.925161 | -55.51172 | -5.544956 | 10.88211 | 90.65361 | -14.46298
137 | 1.77119 | -0.6776491 | -55.10221 | -2.606017 | -2.613067 | 24.29085 | -14.47202
140 | -1.151393 | 3.90275 | -50.22472 | 0.1768358 | -2.777508 | 27.19575 | -14.34584
143 | -0.5035034 | -6.710128 | -6.869996 | -4.025801 | 0.595009 | -11.39257 | -13.73462
146 | -5.353759 | 5.661883 | 121.2652 | -3.383083 | 9.08252 | -33.03024 | -12.31333
149 | -0.6514994 | -9.001157 | -38.70063 | -1.452783 | -3.304273 | 31.00363 | -8.439568
152 | 0.2899491 | 17.49495 | 19.8201 | 11.97396 | -1.41571 | -70.14812 | 31.61282
155 | 2.259598 | 2.923705 | 0.1523727 | -3.315629 | 0.3869667 | 27.9396 | -15.07418
158 | 1.070814 | 22.13755 | -18.5612 | 19.068 | -6.268411 | 50.429 | 53.52718
161 | 2.30889 | 3.045074 | 2.546252 | -3.413306 | 0.6020173 | 39.83788 | -15.29589
164 | -0.6323916 | -14.63401 | 11.93592 | -1.414537 | -1.932969 | -5.31857 | -9.50054
167 | 14.86772 | 7.045765 | 186.8632 | -7.392394 | 3.655086 | 108.0432 | 17.50474
170 | 0.8648966 | 22.23562 | 7.343206 | 18.4098 | -2.340861 | -9.884305 | 50.4382
173 | -1.902377 | -42.88084 | 103.3012 | -1.870366 | 9.790764 | -44.32492 | 17.49372
176 | -2.130928 | 22.05531 | 125.7956 | -2.064321 | 7.863787 | -45.42462 | 26.50613
179 | 0.8490267 | 23.32875 | 3.252951 | 19.69999 | 1.805996 | -8.100276 | 51.8359
182 | 0.6084336 | 6.031153 | 13.28422 | -0.3987749 | 16.78944 | 48.05123 | -1.560144
185 | -1.146864 | -43.99043 | 103.6063 | -1.319287 | 11.13113 | -43.05796 | 17.59142
188 | -1.022609 | -10.94688 | 112.4726 | -1.141657 | 12.60301 | -42.5865 | 20.24138
191 | -3.033975 | 3.478934 | 115.8661 | -3.139033 | 7.68856 | -45.05972 | 26.05627
194 | 12.66867 | 30.45714 | 148.0952 | 13.16953 | -0.0703401 | -68.06127 | 30.23182
197 | -3.033975 | 3.478934 | 115.8661 | -3.139033 | 7.68856 | -45.05972 | 26.05627
200 | -2.278461 | 4.128216 | 116.1951 | -0.829088 | 8.998941 | -43.47644 | 26.24066
203 | -2.278461 | 4.128216 | 116.1951 | -0.829088 | 8.998941 | -43.47644 | 26.24066
206 | 0.8442267 | 7.508128 | 20.14821 | -4.731314 | 12.1495 | 101.0236 | -16.1141
209 | -15.68696 | 5.136083 | 172.3 | -6.042208 | 10.58124 | 106.1313 | -13.21448

## Predictions_training
MLOGP | C0_mg_L | pH | Temperature_C | Contact_time_min | Dose_g_L | BET_m2_g | qe_mg_g | Observed_qe_mg_g | Predicted_qe_mg_g | Residual_mg_g
-2.46 | 5 | 7 | 25 | 180 | 8 | 1200 | 0.56 | 0.56 | -2.137913 | 2.697913
-2.08 | 5 | 6 | 25 | 1440 | 4 | 64.32 | 1.125 | 1.125 | -2.917353 | 4.042353
-2.85 | 5 | 5.5 | 25 | 1440 | 2 | 4.3 | 1.84 | 1.84 | 1.521831 | 0.3181693
-2.46 | 20 | 7 | 25 | 360 | 8 | 850 | 2.5 | 2.5 | 1.585024 | 0.9149756
-2.85 | 10 | 5.5 | 25 | 1440 | 2 | 4.3 | 3.37 | 3.37 | 1.521831 | 1.848169
-2.46 | 20 | 7 | 25 | 2880 | 3.5 | 135.1 | 3.86285714 | 3.86285714 | 5.879232 | -2.016375
1.28 | 10 | 6.5 | 50 | 75 | 2.5 | 716.4 | 3.964 | 3.964 | 2.412637 | 1.551363
-2.46 | 35 | 7 | 25 | 180 | 8 | 1200 | 4.06 | 4.06 | 5.1538 | -1.0938
1.28 | 10 | 3 | 25 | 720 | 0.75 | 72.36 | 4.72 | 4.72 | 9.964361 | -5.244361
-2.46 | 20 | 7 | 25 | 2880 | 2.5 | 135.1 | 4.984 | 4.984 | 5.879232 | -0.8952319
-2.46 | 20 | 7 | 25 | 5760 | 2.5 | 135.1 | 5.488 | 5.488 | 4.765163 | 0.7228366
1.28 | 10 | 3 | 25 | 720 | 0.75 | 154.12 | 5.58 | 5.58 | 9.777363 | -4.197363
-2.46 | 20 | 7 | 25 | 2880 | 1.5 | 135.1 | 5.89333333 | 5.89333333 | 13.09214 | -7.198812
-2.46 | 50 | 7 | 25 | 180 | 8 | 1200 | 6.112 | 6.112 | 10.77286 | -4.660857
-2.46 | 20 | 3 | 25 | 2880 | 2.5 | 135.1 | 6.64 | 6.64 | 4.389287 | 2.250713
-2.46 | 20 | 7 | 45 | 2880 | 2.5 | 135.1 | 6.792 | 6.792 | 6.880364 | -0.08836394
-2.46 | 20 | 2 | 25 | 2880 | 2.5 | 135.1 | 7.272 | 7.272 | 8.7442 | -1.4722
-2.46 | 20 | 10 | 25 | 120 | 2 | 11.86 | 7.6 | 7.6 | 6.448184 | 1.151816
-2.46 | 50 | 7 | 20 | 30 | 5 | 77.42 | 9.72 | 9.72 | 10.55498 | -0.8349803
1.28 | 50 | 6 | 25 | 60 | 5 | 419.8554 | 9.722 | 9.722 | 13.17029 | -3.448292
1.28 | 10 | 3 | 50 | 90 | 1 | 121.2 | 9.92 | 9.92 | 17.30931 | -7.389311
-2.46 | 50 | 7 | 40 | 30 | 5 | 77.42 | 9.93 | 9.93 | 11.03038 | -1.100384
1.28 | 10 | 3 | 30 | 90 | 1 | 121.2 | 9.981 | 9.981 | 12.54316 | -2.562156
-2.46 | 25 | 11 | 25 | 90 | 1.5 | 96.9 | 12.5 | 12.5 | 12.10015 | 0.3998461
1.28 | 46.91 | 6 | 25 | 60 | 3 | 419.8554 | 15.24 | 15.24 | 12.8113 | 2.428699
1.28 | 50 | 6 | 25 | 60 | 3 | 419.8554 | 15.825 | 15.825 | 14.61115 | 1.213848
1.28 | 20 | 9.75 | 25 | 18.75 | 1 | 1158.05 | 17.848 | 17.848 | 19.29073 | -1.442731
-2.46 | 100 | 4 | 10 | 720 | 2 | 34.22 | 18.24 | 18.24 | 14.63341 | 3.606589
-2.46 | 100 | 7 | 20 | 30 | 5 | 77.42 | 19.13 | 19.13 | 17.76255 | 1.367452
1.28 | 64.03 | 6 | 25 | 60 | 3 | 419.8554 | 19.17 | 19.17 | 18.29019 | 0.8798083
-2.46 | 100 | 7 | 40 | 30 | 5 | 77.42 | 19.67 | 19.67 | 23.60755 | -3.93755
1.28 | 20 | 9.75 | 25 | 46.25 | 1 | 1158.05 | 19.82 | 19.82 | 19.14483 | 0.6751712
1.28 | 20 | 5.25 | 25 | 46.25 | 1 | 1158.05 | 19.912 | 19.912 | 19.36407 | 0.5479348
-2.46 | 100 | 6.3 | 30 | 7200 | 2.4 | 391 | 20.25 | 20.25 | 32.21133 | -11.96133
1.28 | 30 | 7 | 25 | 90 | 1 | 4.234 | 21.21 | 21.21 | 29.46861 | -8.258605
-2.46 | 25 | 7 | 25 | 10080 | 0.2 | 3.9 | 21.67 | 21.67 | 34.71905 | -13.04905
1.28 | 30 | 7.5 | 25 | 32.5 | 1.25 | 1158.05 | 23.628 | 23.628 | 25.57463 | -1.946635
-2.46 | 120 | 6 | 25 | 120 | 5 | 831.23 | 23.818 | 23.818 | 36.76237 | -12.94437
-2.46 | 100 | 4 | 30 | 720 | 4 | 34.22 | 24.18 | 24.18 | 20.66465 | 3.515348
1.28 | 25 | 7 | 30 | 90 | 1 | 121.2 | 24.8 | 24.8 | 24.16451 | 0.6354855
-2.46 | 25 | 7 | 25 | 10080 | 0.2 | 33.69 | 25 | 25 | 27.89315 | -2.893148
1.28 | 110.25 | 6 | 25 | 60 | 3 | 419.8554 | 25.96 | 25.96 | 29.0973 | -3.137303
-2.46 | 150 | 7 | 30 | 30 | 5 | 77.42 | 28.44 | 28.44 | 36.09351 | -7.65351
-2.46 | 100 | 4 | 30 | 720 | 2 | 34.22 | 28.61 | 28.61 | 27.8686 | 0.7414049
-2.46 | 150 | 7 | 40 | 30 | 5 | 77.42 | 29.22 | 29.22 | 37.21558 | -7.995584
1.28 | 20 | 9.75 | 25 | 18.75 | 0.5 | 1158.05 | 29.248 | 29.248 | 33.08334 | -3.83534
-2.46 | 100 | 7 | 25 | 1440 | 0.5 | 43.7194 | 30.6 | 30.6 | 60.13817 | -29.53817
1.28 | 30 | 7.5 | 25 | 5 | 0.75 | 1158.05 | 32.216 | 32.216 | 33.83578 | -1.619781
-2.46 | 100 | 4 | 50 | 720 | 2 | 34.22 | 32.86 | 32.86 | 33.16599 | -0.3059927
1.28 | 20 | 5.25 | 25 | 18.75 | 0.5 | 1158.05 | 32.94 | 32.94 | 35.10406 | -2.164061
1.28 | 30 | 3 | 25 | 32.5 | 0.75 | 1158.05 | 34.448 | 34.448 | 29.68492 | 4.763081
1.28 | 100 | 6.5 | 28 | 60 | 2.5 | 716.4 | 34.53 | 34.53 | 31.89248 | 2.637517
1.28 | 30 | 7.5 | 25 | 32.5 | 0.75 | 1158.05 | 35.5873 | 35.5873 | 35.09132 | 0.4959838
-2.46 | 200 | 7 | 20 | 30 | 5 | 77.42 | 37 | 37 | 33.43313 | 3.566872
-2.46 | 200 | 7 | 30 | 30 | 5 | 77.42 | 37.44 | 37.44 | 35.26122 | 2.178777
-2.46 | 40 | 7 | 25 | 420 | 1 | 226.796 | 38 | 38 | 35.48779 | 2.512207
1.28 | 20 | 9.75 | 25 | 46.25 | 0.5 | 1158.05 | 38.208 | 38.208 | 40.48543 | -2.277428
-2.46 | 200 | 7 | 40 | 30 | 5 | 77.42 | 38.39 | 38.39 | 36.3833 | 2.006703
1.28 | 40 | 5.25 | 25 | 46.25 | 1 | 1158.05 | 38.832 | 38.832 | 35.52603 | 3.305969
1.28 | 40 | 9.75 | 25 | 46.25 | 1 | 1158.05 | 39.004 | 39.004 | 33.82005 | 5.183955
1.28 | 30 | 7.5 | 25 | 60 | 0.75 | 1158.05 | 39.648 | 39.648 | 32.95737 | 6.690625
-2.46 | 50 | 9 | 25 | 1440 | 0.25 | 1415 | 40.4 | 40.4 | 55.4295 | -15.0295
-2.46 | 100 | 7 | 25 | 90 | 2 | 96.9 | 42.1 | 42.1 | 39.17939 | 2.920606
1.28 | 40 | 9.75 | 25 | 18.75 | 0.5 | 1158.05 | 42.472 | 42.472 | 46.39192 | -3.919918
1.28 | 20 | 6.5 | 19 | 2880 | 0.05 | 14.5 | 44 | 44 | 61.2211 | -17.2211
1.28 | 20 | 3 | 19 | 2880 | 0.05 | 9.8 | 45 | 45 | 48.42071 | -3.420708
1.28 | 50 | 3 | 30 | 90 | 1 | 121.2 | 47.09 | 47.09 | 39.16346 | 7.92654
1.28 | 25 | 7 | 25 | 46.25 | 0.5 | 1158.05 | 47.835 | 47.835 | 47.06186 | 0.7731447
1.28 | 40 | 5.25 | 25 | 18.75 | 0.5 | 1158.05 | 49.312 | 49.312 | 49.89939 | -0.587395
-2.46 | 100 | 4 | 30 | 720 | 0.2 | 34.22 | 49.58 | 49.58 | 60.8964 | -11.3164
-2.46 | 25 | 7 | 25 | 10080 | 0.2 | 13.5 | 50.58 | 50.58 | 36.41579 | 14.16421
1.28 | 50 | 7.5 | 25 | 32.5 | 0.75 | 1158.05 | 51.9 | 51.9 | 42.61988 | 9.280119
-2.46 | 50 | 3 | 25 | 1440 | 0.25 | 1415 | 52.9 | 52.9 | 53.64286 | -0.7428566
-2.46 | 300 | 7 | 20 | 30 | 5 | 77.42 | 53.15 | 53.15 | 56.81284 | -3.662836
-2.46 | 300 | 7 | 30 | 30 | 5 | 77.42 | 54.54 | 54.54 | 61.57548 | -7.035478
1.28 | 60 | 7 | 25 | 90 | 1 | 4.234 | 54.77 | 54.77 | 54.67274 | 0.09725525
1.28 | 40 | 5.25 | 25 | 46.25 | 0.5 | 1158.05 | 57.592 | 57.592 | 58.37711 | -0.7851133
-2.46 | 40 | 3.8 | 25 | 400 | 0.4 | 10.124 | 58.06 | 58.06 | 60.37479 | -2.314786
-2.46 | 25 | 5 | 23 | 50 | 0.4 | 583.46 | 61.9125 | 61.9125 | 55.08257 | 6.829935
-2.46 | 25 | 5 | 23 | 30 | 0.4 | 583.46 | 62.01875 | 62.01875 | 49.51565 | 12.5031
-2.46 | 40 | 3.8 | 25 | 400 | 0.4 | 8.855 | 65.55 | 65.55 | 71.34048 | -5.790477
1.28 | 70 | 7 | 25 | 90 | 1 | 4.234 | 65.82 | 65.82 | 63.51746 | 2.30254
-2.46 | 400 | 7 | 20 | 30 | 5 | 77.42 | 69.02 | 69.02 | 68.45995 | 0.5600543
1.28 | 20 | 5.5 | 22 | 60 | 0.25 | 990 | 69.48 | 69.48 | 73.45478 | -3.974781
1.28 | 30 | 7.5 | 25 | 32.5 | 0.25 | 1158.05 | 72.156 | 72.156 | 69.92098 | 2.235018
-2.46 | 400 | 7 | 40 | 30 | 5 | 77.42 | 74.08 | 74.08 | 74.34467 | -0.2646732
1.28 | 30 | 5.5 | 22 | 60 | 0.25 | 990 | 75.51 | 75.51 | 80.7905 | -5.280497
-2.46 | 40 | 3.8 | 25 | 400 | 0.4 | 18.708 | 76.74 | 76.74 | 58.9216 | 17.8184
1.28 | 50 | 7 | 25 | 25 | 0.6 | 14 | 77.5 | 77.5 | 73.35561 | 4.144386
1.28 | 2 | 5.7 | 30 | 20 | 0.02 | 61.083426 | 78.82 | 78.82 | 84.90553 | -6.085533
-2.46 | 50 | 6 | 30 | 60 | 0.6 | 172.9 | 81.34 | 81.34 | 71.37582 | 9.964176
-2.46 | 25 | 7 | 25 | 10080 | 0.2 | 139.89 | 81.97 | 81.97 | 75.13271 | 6.837287
-2.46 | 500 | 7 | 20 | 30 | 5 | 77.42 | 83.23 | 83.23 | 83.91225 | -0.6822543
-2.46 | 25 | 7 | 25 | 10080 | 0.2 | 257.5 | 84.55 | 84.55 | 78.38303 | 6.166966
-2.46 | 40 | 3.8 | 55 | 400 | 0.4 | 18.708 | 85.62 | 85.62 | 98.24467 | -12.62467
-2.46 | 500 | 7 | 30 | 30 | 5 | 77.42 | 87.38 | 87.38 | 87.82848 | -0.448476
-2.46 | 500 | 7 | 40 | 30 | 5 | 77.42 | 91.62 | 91.62 | 88.95055 | 2.669446
-2.46 | 100 | 7 | 25 | 90 | 0.2 | 96.9 | 92.5 | 92.5 | 105.078 | -12.578
1.28 | 40 | 5.5 | 22 | 60 | 0.25 | 990 | 93.49 | 93.49 | 86.66243 | 6.82757
1.28 | 20 | 5.4 | 30 | 120 | 0.2 | 625.6 | 93.7965 | 93.7965 | 80.03848 | 13.75802
-2.46 | 600 | 7 | 20 | 30 | 5 | 77.42 | 95.9 | 95.9 | 91.23631 | 4.663687
-2.46 | 600 | 7 | 30 | 30 | 5 | 77.42 | 97.49 | 97.49 | 95.15253 | 2.337473
-2.46 | 600 | 7 | 40 | 30 | 5 | 77.42 | 103.38 | 103.38 | 96.27461 | 7.105388
-2.46 | 100 | 3.8 | 25 | 400 | 0.4 | 18.708 | 111.52 | 111.52 | 107.9882 | 3.531795
-2.46 | 50 | 5 | 23 | 40 | 0.4 | 583.46 | 123.3125 | 123.3125 | 131.2151 | -7.902634
-2.46 | 300 | 10 | 25 | 2880 | 2 | 831.23 | 135.3 | 135.3 | 132.3344 | 2.965649
-2.46 | 300 | 2 | 25 | 2880 | 2 | 831.23 | 149.4 | 149.4 | 156.7486 | -7.34855
-2.46 | 100 | 7 | 25 | 1440 | 0.5 | 112.5486 | 154.16 | 154.16 | 124.043 | 30.11695
1.28 | 20 | 3 | 19 | 2880 | 0.05 | 188.2 | 158 | 158 | 179.3834 | -21.38344
-2.46 | 100 | 7 | 25 | 2160 | 0.4 | 8.9 | 161.94 | 161.94 | 165.7543 | -3.814257
1.28 | 20 | 3 | 19 | 2880 | 0.05 | 202 | 169 | 169 | 184.1031 | -15.10315
1.28 | 20 | 6.5 | 19 | 2880 | 0.05 | 188.2 | 170 | 170 | 187.8334 | -17.83337
-2.46 | 75 | 5 | 23 | 50 | 0.4 | 583.46 | 175.40625 | 175.40625 | 227.6256 | -52.21935
-2.46 | 20 | 6 | 20 | 4320 | 0.1 | 959.9 | 178.69 | 178.69 | 186.7141 | -8.024142
-2.46 | 100 | 7 | 35 | 2160 | 0.4 | 8.9 | 181.5 | 181.5 | 177.0825 | 4.417496
1.28 | 20 | 3 | 19 | 2880 | 0.05 | 90 | 188 | 188 | 201.5839 | -13.58389
1.28 | 20 | 6.5 | 19 | 2880 | 0.05 | 202 | 194 | 194 | 192.5531 | 1.446915
-2.85 | 100 | 5 | 25 | 60 | 0.5 | 360.4 | 196.8 | 196.8 | 185.4318 | 11.36821
-2.46 | 50 | 5 | 23 | 50 | 0.25 | 583.46 | 197.32 | 197.32 | 194.0093 | 3.310723
-2.46 | 120 | 6 | 25 | 360 | 0.6 | 1365.79 | 197.39 | 197.39 | 196.2404 | 1.149567
-2.46 | 50 | 5 | 23 | 40 | 0.25 | 583.46 | 197.98 | 197.98 | 186.0754 | 11.90461
1.28 | 20 | 3 | 19 | 2880 | 0.05 | 43.8 | 204 | 204 | 182.1134 | 21.8866
1.28 | 20 | 6.5 | 19 | 2880 | 0.05 | 979 | 207 | 207 | 229.5474 | -22.54739
1.28 | 20 | 6.5 | 19 | 2880 | 0.05 | 90 | 208 | 208 | 208.7056 | -0.7055969
1.28 | 20 | 3 | 19 | 2880 | 0.05 | 979 | 216 | 216 | 223.5757 | -7.575668
1.28 | 20 | 6.5 | 19 | 2880 | 0.05 | 941.5 | 218 | 218 | 232.3625 | -14.36247
1.28 | 20 | 3 | 19 | 2880 | 0.05 | 87.7 | 230 | 230 | 217.2017 | 12.79829
-2.46 | 150 | 6 | 25 | 360 | 0.6 | 1365.79 | 232.21 | 232.21 | 232.1924 | 0.01757141
-2.46 | 100 | 7 | 55 | 2160 | 0.4 | 8.9 | 240 | 240 | 224.559 | 15.44098
1.28 | 20 | 3 | 19 | 2880 | 0.05 | 987.3 | 243 | 243 | 238.0322 | 4.96785
-2.46 | 25 | 5 | 23 | 50 | 0.1 | 583.46 | 247.175 | 247.175 | 278.7752 | -31.60021
1.28 | 20 | 6.5 | 19 | 2880 | 0.05 | 87.7 | 248 | 248 | 224.3234 | 23.67659
1.28 | 20 | 6.5 | 19 | 2880 | 0.05 | 957.2 | 256 | 256 | 240.2484 | 15.75157
1.28 | 20 | 3 | 19 | 2880 | 0.05 | 957.2 | 257 | 257 | 236.7714 | 20.22862
1.28 | 20 | 6.5 | 19 | 2880 | 0.05 | 987.3 | 269 | 269 | 244.8557 | 24.14429
-2.46 | 75 | 5 | 23 | 40 | 0.25 | 583.46 | 271.71 | 271.71 | 292.076 | -20.36599
1.28 | 50 | 6 | 25 | 1440 | 0.1 | 2804.9 | 299.5 | 299.5 | 303.1039 | -3.603851
1.28 | 50 | 6 | 25 | 1440 | 0.1 | 2515.8 | 308.5 | 308.5 | 303.5482 | 4.951752
-2.46 | 50 | 5 | 23 | 40 | 0.1 | 583.46 | 450.55 | 450.55 | 469.8151 | -19.26506
-2.46 | 150 | 5 | 23 | 40 | 0.25 | 583.46 | 512.06 | 512.06 | 485.2612 | 26.79883
-2.46 | 50 | 5 | 23 | 120 | 0.05 | 583.46 | 543.88 | 543.88 | 528.037 | 15.84295
-2.46 | 75 | 5 | 23 | 30 | 0.1 | 583.46 | 578.325 | 578.325 | 581.5601 | -3.23512
-2.46 | 75 | 5 | 23 | 50 | 0.1 | 583.46 | 675.825 | 675.825 | 620.6991 | 55.1259

## Predictions_validation
MLOGP | C0_mg_L | pH | Temperature_C | Contact_time_min | Dose_g_L | BET_m2_g | qe_mg_g | Observed_qe_mg_g | Predicted_qe_mg_g | Residual_mg_g
-2.46 | 15 | 7 | 25 | 180 | 8 | 1200 | 1.779 | 1.779 | -2.137913 | 3.916913
-2.46 | 25 | 7 | 25 | 180 | 8 | 1200 | 3.087 | 3.087 | 0.4527809 | 2.634219
1.28 | 10 | 6.5 | 28 | 60 | 2.5 | 716.4 | 3.95 | 3.95 | -2.402456 | 6.352456
-2.46 | 5 | 3 | 25 | 30 | 1 | 85.65 | 4.65 | 4.65 | 8.76568 | -4.11568
-2.46 | 30 | 7 | 25 | 2880 | 2.5 | 135.1 | 5.304 | 5.304 | 13.98706 | -8.683063
1.28 | 20 | 6 | 30 | 60 | 3 | 2.55 | 5.72 | 5.72 | 0.813145 | 4.906855
-2.46 | 60 | 7 | 25 | 2880 | 2.5 | 135.1 | 6.624 | 6.624 | 33.90525 | -27.28125
-2.85 | 25 | 5.5 | 25 | 1440 | 2 | 4.3 | 7.09 | 7.09 | 4.187586 | 2.902414
1.28 | 25 | 6.5 | 28 | 60 | 2.5 | 716.4 | 9.63 | 9.63 | 2.820423 | 6.809577
-2.46 | 50 | 7 | 30 | 30 | 5 | 77.42 | 9.81 | 9.81 | 10.47095 | -0.6609511
-2.46 | 10 | 7 | 25 | 90 | 1 | 96.9 | 9.97 | 9.97 | 18.31915 | -8.349145
1.28 | 10 | 7.5 | 25 | 32.5 | 0.75 | 1158.05 | 13.276 | 13.276 | 21.51313 | -8.237126
1.28 | 25 | 7 | 30 | 90 | 1.5 | 121.2 | 16.5 | 16.5 | 12.36444 | 4.135565
1.28 | 50 | 6.5 | 28 | 60 | 2.5 | 716.4 | 18.27 | 18.27 | 15.70541 | 2.564586
-2.46 | 100 | 7 | 30 | 30 | 5 | 77.42 | 19.44 | 19.44 | 22.48547 | -3.045474
1.28 | 20 | 5.25 | 25 | 18.75 | 1 | 1158.05 | 19.85 | 19.85 | 18.7388 | 1.1112
1.28 | 20 | 5.4 | 30 | 120 | 0.2 | 1002.1 | 20.8354 | 20.8354 | 78.70319 | -57.86779
1.28 | 25 | 7 | 25 | 46.25 | 0.5 | 565.095 | 22.505 | 22.505 | 42.65629 | -20.15129
-2.46 | 120 | 6 | 45 | 20 | 5 | 831.23 | 23.999 | 23.999 | 40.96342 | -16.96442
1.28 | 25 | 3 | 30 | 90 | 1 | 121.2 | 24.82 | 24.82 | 19.66415 | 5.155852
-2.46 | 150 | 7 | 20 | 30 | 5 | 77.42 | 28.29 | 28.29 | 34.26542 | -5.975415
-2.46 | 25 | 7 | 25 | 10080 | 0.2 | 211.56 | 28.64 | 28.64 | 62.72538 | -34.08538
1.28 | 30 | 12 | 25 | 32.5 | 0.75 | 1158.05 | 30.264 | 30.264 | 32.70359 | -2.439587
1.28 | 40 | 7 | 25 | 90 | 1 | 4.234 | 32.42 | 32.42 | 39.31508 | -6.895079
1.28 | 40 | 9.75 | 25 | 18.75 | 1 | 1158.05 | 33.404 | 33.404 | 33.66148 | -0.2574761
-2.46 | 40 | 3 | 25 | 420 | 1 | 226.796 | 35.32 | 35.32 | 34.23151 | 1.088494
-2.46 | 40 | 7 | 25 | 90 | 1 | 96.9 | 37.1 | 37.1 | 33.9665 | 3.133504
1.28 | 20 | 5.25 | 25 | 46.25 | 0.5 | 1158.05 | 38.044 | 38.044 | 43.27731 | -5.233309
1.28 | 20 | 7.5 | 25 | 46.257 | 0.5 | 1158.05 | 38.4453 | 38.4453 | 42.91192 | -4.466619
1.28 | 40 | 5.25 | 25 | 18.75 | 1 | 1158.05 | 39.276 | 39.276 | 34.59631 | 4.679694
-2.46 | 25 | 6 | 30 | 60 | 0.6 | 172.9 | 41.55 | 41.55 | 53.22807 | -11.67807
1.28 | 120 | 4 | 35 | 1440 | 0.8 | 10.595 | 42.96 | 42.96 | 82.25458 | -39.29458
1.28 | 20 | 6.5 | 19 | 2880 | 0.05 | 9.8 | 46 | 46 | 56.1112 | -10.1112
1.28 | 20 | 3 | 19 | 2880 | 0.05 | 14.5 | 48 | 48 | 58.01401 | -10.01401
1.28 | 20 | 6 | 30 | 100 | 0.3 | 643.97 | 50.12 | 50.12 | 55.09803 | -4.97803
-2.46 | 40 | 3.8 | 25 | 400 | 0.4 | 10.832 | 52.31 | 52.31 | 60.37479 | -8.064786
-2.46 | 60 | 7 | 25 | 90 | 1 | 96.9 | 53.4 | 53.4 | 41.07408 | 12.32592
-2.46 | 300 | 7 | 40 | 30 | 5 | 77.42 | 56.53 | 56.53 | 62.69757 | -6.167567
1.28 | 40 | 9.75 | 25 | 46.25 | 0.5 | 1158.05 | 60.968 | 60.968 | 54.09848 | 6.869524
-2.46 | 30 | 3.8 | 25 | 400 | 0.4 | 18.708 | 65.47 | 65.47 | 48.52848 | 16.94152
-2.46 | 40 | 3.8 | 25 | 400 | 0.4 | 7.501 | 68.48 | 68.48 | 65.96207 | 2.517933
-2.46 | 400 | 7 | 30 | 30 | 5 | 77.42 | 71.28 | 71.28 | 73.2226 | -1.942595
-2.46 | 50 | 9 | 25 | 1440 | 0.25 | 1581 | 74.9 | 74.9 | 55.4295 | 19.4705
1.28 | 25 | 5.5 | 22 | 60 | 0.25 | 990 | 77.15 | 77.15 | 74.93433 | 2.215666
-2.46 | 300 | 12 | 25 | 2880 | 2 | 831.23 | 79.25 | 79.25 | 132.3344 | -53.08435
-2.46 | 100 | 7 | 25 | 90 | 1 | 96.9 | 83.1 | 83.1 | 46.87553 | 36.22447
1.28 | 100 | 3 | 30 | 90 | 1 | 121.2 | 84.72 | 84.72 | 59.06034 | 25.65966
-2.46 | 50 | 3 | 25 | 1440 | 0.25 | 1581 | 90.1 | 90.1 | 53.64286 | 36.45714
1.28 | 25 | 7 | 30 | 90 | 0.1 | 121.2 | 93.1 | 93.1 | 178.2135 | -85.11349
1.28 | 100 | 7 | 25 | 30 | 1 | 2.361 | 94.94 | 94.94 | 65.73817 | 29.20183
-2.46 | 25 | 5 | 23 | 40 | 0.25 | 583.46 | 99.4 | 99.4 | 105.9124 | -6.512392
-2.46 | 75 | 6 | 30 | 60 | 0.6 | 172.9 | 119.1 | 119.1 | 111.5569 | 7.543092
-2.46 | 75 | 5 | 23 | 30 | 0.4 | 583.46 | 146.49375 | 146.49375 | 217.6873 | -71.19357
-2.46 | 100 | 6 | 30 | 60 | 0.6 | 172.9 | 155.1 | 155.1 | 125.9154 | 29.18463
1.28 | 50 | 7 | 25 | 30 | 0.3 | 2.361 | 163.733 | 163.733 | 74.78736 | 88.94564
-2.46 | 100 | 6 | 20 | 4320 | 0.1 | 959.9 | 171.51 | 171.51 | 426.8719 | -255.3619
-2.46 | 50 | 5 | 23 | 30 | 0.25 | 583.46 | 178.9 | 178.9 | 183.351 | -4.450998
1.28 | 20 | 3 | 19 | 2880 | 0.05 | 41.9 | 193 | 193 | 135.8917 | 57.10834
1.28 | 20 | 3 | 19 | 2880 | 0.05 | 941.5 | 197 | 197 | 228.8854 | -31.88542
-2.46 | 50 | 5 | 23 | 120 | 0.25 | 583.46 | 197.95 | 197.95 | 188.9567 | 8.993274
-2.46 | 100 | 7 | 45 | 2160 | 0.4 | 8.9 | 205.37 | 205.37 | 179.09 | 26.28
1.28 | 20 | 6.5 | 19 | 2880 | 0.05 | 41.9 | 214 | 214 | 139.0987 | 74.90128
1.28 | 20 | 6.5 | 19 | 2880 | 0.05 | 43.8 | 224 | 224 | 185.9037 | 38.0963
1.28 | 20 | 3 | 19 | 2880 | 0.05 | 99.2 | 238 | 238 | 198.1416 | 39.8584
-2.46 | 25 | 5 | 23 | 30 | 0.1 | 583.46 | 245.125 | 245.125 | 262.7753 | -17.65027
1.28 | 20 | 3 | 19 | 2880 | 0.05 | 110.2 | 253 | 253 | 198.1416 | 54.8584
1.28 | 20 | 6.5 | 19 | 2880 | 0.05 | 99.2 | 263 | 263 | 205.2633 | 57.73669
1.28 | 20 | 6.5 | 19 | 2880 | 0.05 | 110.2 | 283 | 283 | 205.2633 | 77.73669
-2.46 | 200 | 7 | 25 | 2880 | 0.5 | 807.3 | 386.4 | 386.4 | 217.1126 | 169.2874
1.28 | 120 | 8 | 30 | 1440 | 0.1 | 1545.4 | 522.2 | 522.2 | 355.4894 | 166.7106

## Predictions_external
MLOGP | C0_mg_L | pH | Temperature_C | Contact_time_min | Dose_g_L | BET_m2_g | qe_mg_g | Observed_qe_mg_g | Predicted_qe_mg_g | Residual_mg_g
-2.46 | 100 | 7 | 20 | 50 | 0.125 | 988 | 723.2 | 723.2 | 461.6845 | 261.5155
1.28 | 50 | 7 | 25 | 15 | 0.5 | 1539.7 | 95.1 | 95.1 | 56.39784 | 38.70216
-2.46 | 25 | 4 | 30 | 180 | 0.1 | 865.06 | 66.46 | 66.46 | 212.0502 | -145.5902
-2.46 | 25 | 4 | 30 | 180 | 0.3 | 865.06 | 63.37 | 63.37 | 56.7751 | 6.594895
-2.46 | 25 | 4 | 30 | 180 | 0.5 | 865.06 | 47.94 | 47.94 | 46.98856 | 0.9514365
1.28 | 1 | 7 | 25 | 50 | 1 | 219 | 0.95 | 0.95 | 4.486837 | -3.536837
1.28 | 20 | 7 | 25 | 50 | 1 | 219 | 14.51 | 14.51 | 5.190853 | 9.319147
-2.46 | 100 | 6 | 25 | 480 | 0.8 | 1157.25 | 120.63 | 120.63 | 60.55767 | 60.07233
-2.46 | 17.5 | 7.8 | 26.85 | 46 | 0.7 | 102.02 | 24.9675 | 24.9675 | 44.38717 | -19.41967
-2.46 | 78.17 | 6 | 25 | 90 | 1.2 | 264.82 | 57.27 | 57.27 | 40.30714 | 16.96286
-2.46 | 233.06 | 6 | 25 | 90 | 1.2 | 264.82 | 86.16 | 86.16 | 121.5202 | -35.36023
-2.46 | 50 | 3 | 25 | 1440 | 0.6 | 247.7 | 30.56 | 30.56 | 71.09064 | -40.53064
-1.6 | 50 | 3 | 25 | 1440 | 0.6 | 247.7 | 24.63 | 24.63 | 72.62485 | -47.99485
-2.85 | 50 | 3 | 25 | 1440 | 0.6 | 247.7 | 25.19 | 25.19 | 88.70121 | -63.51121
-2.46 | 5.45 | 3.8 | 25 | 180 | 1 | 700 | 5.42 | 5.42 | 13.43641 | -8.016413
-2.46 | 14.91 | 3.8 | 25 | 180 | 1 | 700 | 14.78 | 14.78 | 13.43641 | 1.343587
-2.46 | 31.96 | 3.8 | 25 | 180 | 1 | 700 | 31.4 | 31.4 | 26.00665 | 5.393345
-2.46 | 69.54 | 3.8 | 25 | 180 | 1 | 700 | 56.66 | 56.66 | 43.58642 | 13.07358
-2.46 | 98.48 | 3.8 | 25 | 180 | 1 | 700 | 70.45 | 70.45 | 49.98482 | 20.46518

## External_AD
MLOGP | C0_mg_L | pH | Temperature_C | Contact_time_min | Dose_g_L | BET_m2_g | qe_mg_g | Predicted_qe_mg_g | Residual_mg_g | Normalized_residual | Leverage | High_leverage | Large_residual | Inside_AD
-2.46 | 100 | 7 | 20 | 50 | 0.125 | 988 | 723.2 | 461.6845 | 261.5155 | 22.5208 | 0.0486027 | FALSE | TRUE | FALSE
1.28 | 50 | 7 | 25 | 15 | 0.5 | 1539.7 | 95.1 | 56.39784 | 38.70216 | 3.332894 | 0.03971475 | FALSE | TRUE | FALSE
-2.46 | 25 | 4 | 30 | 180 | 0.1 | 865.06 | 66.46 | 212.0502 | -145.5902 | -12.53771 | 0.0476537 | FALSE | TRUE | FALSE
-2.46 | 25 | 4 | 30 | 180 | 0.3 | 865.06 | 63.37 | 56.7751 | 6.594895 | 0.5679292 | 0.04613125 | FALSE | FALSE | TRUE
-2.46 | 25 | 4 | 30 | 180 | 0.5 | 865.06 | 47.94 | 46.98856 | 0.9514365 | 0.08193436 | 0.04482905 | FALSE | FALSE | TRUE
1.28 | 1 | 7 | 25 | 50 | 1 | 219 | 0.95 | 4.486837 | -3.536837 | -0.30458 | 0.03369751 | FALSE | FALSE | TRUE
1.28 | 20 | 7 | 25 | 50 | 1 | 219 | 14.51 | 5.190853 | 9.319147 | 0.8025322 | 0.03235131 | FALSE | FALSE | TRUE
-2.46 | 100 | 6 | 25 | 480 | 0.8 | 1157.25 | 120.63 | 60.55767 | 60.07233 | 5.173218 | 0.03922707 | FALSE | TRUE | FALSE
-2.46 | 17.5 | 7.8 | 26.85 | 46 | 0.7 | 102.02 | 24.9675 | 44.38717 | -19.41967 | -1.672354 | 0.04691265 | FALSE | FALSE | TRUE
-2.46 | 78.17 | 6 | 25 | 90 | 1.2 | 264.82 | 57.27 | 40.30714 | 16.96286 | 1.460782 | 0.02241893 | FALSE | FALSE | TRUE
-2.46 | 233.06 | 6 | 25 | 90 | 1.2 | 264.82 | 86.16 | 121.5202 | -35.36023 | -3.045098 | 0.03246019 | FALSE | TRUE | FALSE
-2.46 | 50 | 3 | 25 | 1440 | 0.6 | 247.7 | 30.56 | 71.09064 | -40.53064 | -3.490357 | 0.03581967 | FALSE | TRUE | FALSE
-1.6 | 50 | 3 | 25 | 1440 | 0.6 | 247.7 | 24.63 | 72.62485 | -47.99485 | -4.133147 | 0.02929016 | FALSE | TRUE | FALSE
-2.85 | 50 | 3 | 25 | 1440 | 0.6 | 247.7 | 25.19 | 88.70121 | -63.51121 | -5.469362 | 0.0402004 | FALSE | TRUE | FALSE
-2.46 | 5.45 | 3.8 | 25 | 180 | 1 | 700 | 5.42 | 13.43641 | -8.016413 | -0.6903453 | 0.03889275 | FALSE | FALSE | TRUE
-2.46 | 14.91 | 3.8 | 25 | 180 | 1 | 700 | 14.78 | 13.43641 | 1.343587 | 0.115705 | 0.03794036 | FALSE | FALSE | TRUE
-2.46 | 31.96 | 3.8 | 25 | 180 | 1 | 700 | 31.4 | 26.00665 | 5.393345 | 0.4644559 | 0.03653829 | FALSE | FALSE | TRUE
-2.46 | 69.54 | 3.8 | 25 | 180 | 1 | 700 | 56.66 | 43.58642 | 13.07358 | 1.125851 | 0.03487626 | FALSE | FALSE | TRUE
-2.46 | 98.48 | 3.8 | 25 | 180 | 1 | 700 | 70.45 | 49.98482 | 20.46518 | 1.76239 | 0.03493563 | FALSE | FALSE | TRUE